## Sheet1
synonym | polymer | class | CID | CAS Number | SMILES | mp | tg | density | Structure-based name | Other name | Link
ABS | Acrylonitrile butadiene styrene | Polynitrile | 24756 | 9003-56-9 | C=CC=C.C=CC#N.C=CC1=CC=CC=C1 | 190 | 105 | 1.07 | Poly(acrylonitrile-co-butadiene-co-styrene) |  | https://polymerdatabase.com/Polymer%20Brands/ASB.html
ASA | Acrylonitrile styrene acrylate | Polynitrile | 44146374 | 80044-26-4 | CC(=C)C(=O)OCCOC(=O)C1=CC=CC=C1OC(=O)C | 180 | 112 | 1.07 | 2-(2-methylprop-2-enoyloxy)ethyl 2-acetyloxybenzoate | Luran | http://polymerdatabase.com/Polymer%20Brands/ASA.html
COP | Cyclo Olefin Polymer | Polyolefins | 168460 | 26007-43-2 | C=C.C\1=C\C2CC/1CC2 | 280 | 200 | 1.02 | Ethylene Copolymer |  | http://polymerdatabase.com/polymer%20classes/COP%20type.html
HIPS (PS) | Polystyrene | Polystyrenes | 7501 | 9003-53-6 | C{-}C{n+}(c1ccccc1) | 180 | 107 | 1.05 | Poly(1-phenylethane-1,2-diyl) | Polyethenylbenzene | http://polymerdatabase.com/polymers/polystyrene.html
PA | Poly(caprolactam) | Polyamide | 32775 | 25038-54-4 | N{-}CCCCCC{n+}(=O) | 220 | 70 | 1.08 | Poly[imino(1-oxohexane-1,6-diyl)] | Nylon 6 | http://polymerdatabase.com/polymers/nylon6.html
PC | Polycarbonate | Polycarbonates | 159987 | 25037-45-0 | C{-}(=O)Oc1ccc(cc1)C(C)(C)c2ccc(cc2)O{n+} | 288 | 147 | 1.2 | Poly[oxycarbonyloxy-1,4-phenylene(dimethylmethylene)-1,4-phenylene] | Lexan | http://polymerdatabase.com/polymers/polybisphenolacarbonate.html
PEEK | Polyether ether ketone | Polyetherketone | 19864017 | 29658-26-2 | O{-}c1ccc(cc1)Oc1ccc(cc1)C(=O)c1ccc{n+}(cc1) | 343 | 143 | 1.26 | Poly(oxy-1,4-phenyleneoxy-1,4-phenylenecarbonyl-1,4-phenylene) | Poly[(hydroquinone)-alt-(4,4'-difluorobenzophenone)] | http://polymerdatabase.com/polymers/polyetheretherketone.html
PEI | Polyetherimide | Polyetherimides | 173783 | 61128-46-9 | Cc1ccc(cc1)C(C)(C)c7ccc(Oc3ccc2C(=O)N(C(=O)c2c3)c4cccc(c4)N6C(=O)c5ccc(C)cc5C6=O)cc7 | 354 | 217 | 1.27 |  | Ultem | https://polymerdatabase.com/Polymer%20Brands/PEI.html
PEKK | Polyetherketoneketone | Polyetherketone | 19864017 | 29658-26-2 | c1{-}ccc(cc1)Oc1ccc(cc1)C(=O)c1ccc(cc1)C(=O){n+} | 300 | 155 | 1.278 | Poly(1,4-phenyleneoxy-1,4-phenylenecarbonyl-1,4-phenylenecarbonyl) |  | http://polymerdatabase.com/polymers/polyetherketoneketone.html
PET | Polyethylene terephthalate | Polyesters | 16212789 | 25038-59-9 | O{-}C(=O)c1ccc(cc1)C(=O)OCC{n+} | 250 | 73 | 1.38 | Poly(oxyethyleneoxyterephthaloyl) |  | http://polymerdatabase.com/polymers/polyethyleneterephthalate.html
PLA | Polylactic acid | Polyesters | 107983 | 33135-50-1 | C{-}(C)C(=O)O{n+} | 170 | 50 | 1.3 | Poly(2-hydroxypropionic acid) |  | https://polymerdatabase.com/polymers/polylacticacid.html
PMMA | Poly(methyl methacrylate) | Polymethacrylate | 124490176 | 9011-14-7 | C{-}C{n+}(C)(C(=O)OC) | 160 | 105 | 1.18 | Poly(methyl 2-methylpropenoate) |  | http://polymerdatabase.com/polymers/polymethylmethacrylate.html
POM | Polyoxymethylene | Polyglycol | 7765 | 9002-81-7 | C{-}O{n+} | 175 | 87 | 1.41 | Poly(oxymethylene) | Polyacetal | http://polymerdatabase.com/polymers/polyacetal.html
PP | Polypropylene | Polyalkene | 76958 | 9003-07-0 | C{-}C{n+}(C) | 160 | 127 | 0.9 | Poly(propene) |  | http://polymerdatabase.com/polymers/polypropylene.html
PPSU | Poly(phenylsulfone) | Polyethersulfone |  | 25608-63-3 | c1{-}ccc(cc1)S(=O)(=O)c1ccc(cc1)Oc1ccc(cc1)c1ccc(cc1)O{n+} | 290 | 220 | 1.29 | Poly(oxy-1,4-biphenyleneoxy-1,4-phenylenesulfonyl-1,4-phenylene) | Radel | http://polymerdatabase.com/polymers/polyphenylsulfone.html
PVA | Polyvinyl alcohol | Polyvinylalcohol | 11199 | 9002-89-5 | C{-}(O)C{n+} | 200 | 80 | 1.29 | Poly(1-hydroxyethylene) | Elvanol | http://polymerdatabase.com/polymers/polyvinylalcohol.html
PVDF | Polyvinylidene fluoride | Polyhaloolefins | 6369 | 24937-79-9 | C{-}(F)(F)C{n+} | 177 | -35 | 1.78 | Poly(1,1-difluoroethylene) |  | http://polymerdatabase.com/polymers/polyvinylidenefluoride.html
TPC | Thermoplastic polyester elastomer |  | 8496 | 75701-44-9 |  | 193 | -55 | 1.11 |  | Hytrel | http://polymerdatabase.com/Elastomers/TPEs.html
TPU | Thermoplastic polyurethane |  | 173466 | 75701-44-9 |  | 194 | -27.2 | 1.15 |  |  | http://polymerdatabase.com/Polymer%20Brands/TPU.html
PS | Polystyrene | Polystyrenes | 7501 | 9003-53-6 | C{-}C{n+}(c1ccccc1) | 270 | 100 | 1.05 | Poly(1-phenylethane-1,2-diyl), Poly(1-phenylethylene) |  | http://polymerdatabase.com/polymers/polystyrene.html
PVC | Poly(vinyl chloride) | Polyhaloolefins | 6338 | 9002-86-2 | C{-}(Cl)C{n+} | 100 | 82 | 1.37 | Poly(chloroethylene) | Solvic | http://polymerdatabase.com/polymers/polyvinylchloride.html
PPS | Poly(1,4-phenylene sulfide) | Polythioethers | 4691729 | 25212-74-2 | S{-}c1ccc{-}(cc1) | 275 | 85 | 1.33 | Poly(thio-1,4-phenylene) | Ryton | http://polymerdatabase.com/polymers/poly14-phenylenesulfide.html
PAN | Poly(acrylonitrile) | Polynitrile | 7855 | 25014-41-9 | C{-}C{n+}(C#N) | 300 | 95 | 1.15 | Poly(1-cyanoethylene) | polyvinyl cyanide | https://polymerdatabase.com/polymers/polyacrylonitrile.html

## Sheet2
Size | Time Cost
2000 | 0.06240749 | 0.7594444
3000 | 0.1523046 | 1.853414
4000 | 0.3321984 | 4.042563
5000 | 0.4884925 | 5.944525
6000 | 0.7936482 | 9.658002
| 1 | 5.944525 | 12.16912
| 2 | 3.123292
| 4 | 1.625704
| 8 | 0.9036353
| 16 | 0.5327208