## PPS_14day
[6 empty] | StartOfData | Temperature (°C) | Heat Flow (mW) | Sample Purge Flow (mL/min) | Heat Flow(mW/mg)
CLOSED | 50C |  |  |  |  | 0.0125 | 18.84578 | 4.218467 | -0.02552387 | 0.9998737
Version | 2 |  |  |  |  | 0.02083334 | 18.84962 | 4.218635 | -0.02552326 | 0.9999135
Language | English |  |  |  |  | 0.02916666 | 18.85344 | 4.218918 | -0.02552265 | 0.9999806
Mode | Standard |  |  |  |  | 0.0375 | 18.86225 | 4.218731 | -0.02552125 | 0.9999362
Run | 1 |  |  |  | 25 | 0.04583334 | 18.8733 | 4.218533 | -0.02551951 | 0.9998893
RunSerial | 2655 |  |  |  | 183.33 | 0.05416668 | 18.88092 | 4.218689 | -0.0255183 | 0.9999263
Instrument | DSC Q20 V24.11 Build 124 |  |  |  |  | 0.0625 | 18.89197 | 4.219047 | -0.02495746 | 1.000011
Module | DSC Standard Cell FC |  |  |  |  | 0.07083332 | 18.90703 | 4.21909 | -0.02495132 | 1.000021
Operator | Carly Travis |  |  |  |  | 0.07916666 | 18.92251 | 4.218869 | -0.024945 | 0.9999689
File | \\Dsc-pc\ta\Data\DSC\Carly Travis\PPS_50C_14day.001 |  |  |  |  | 0.0875 | 18.94055 | 4.218989 | -0.02493758 | 0.9999974
ProcName | PPS_Procedure C:\TA\QProcedures\DSC\20C to 400 and back down.prc |  |  |  |  | 0.09583332 | 18.95853 | 4.219369 | -0.02493016 | 1.000087
InstSerial | 0020-5397 |  |  |  |  | 0.1041666 | 18.97791 | 4.219515 | -0.02492211 | 1.000122
AutoSerial | 3070 |  |  |  |  | 0.1125 | 19.00463 | 4.219478 | -0.02491095 | 1.000113
Sample | PPS_50C_14day |  |  |  |  | 0.1208333 | 19.02694 | 4.219522 | -0.02490156 | 1.000124
Size | 3.1 | mg |  |  |  | 0.1291666 | 19.05574 | 4.219772 | -0.02435699 | 1.000183
Method | PPS_Procedure |  |  |  |  | 0.1375 | 19.08611 | 4.220011 | -0.02433492 | 1.00024
Comment | [5 empty] | 0.1458333 | 19.11722 | 4.220126 | -0.02431207 | 1.000267
Xcomment | Pan: Tzero Aluminum |  |  |  |  | 0.1541667 | 19.15322 | 4.220205 | -0.02428528 | 1.000286
Xcomment | Gas1: Nitrogen 50.0 ml/min |  |  |  |  | 0.1625 | 19.19189 | 4.220236 | -0.0237168 | 1.000293
Xcomment | Gas2: Nitrogen 50.0 ml/min |  |  |  |  | 0.1708334 | 19.22854 | 4.220428 | -0.02368292 | 1.000338
Text | [5 empty] | 0.1791666 | 19.27024 | 4.220688 | -0.02364379 | 1.0004
Exotherm | UP |  |  |  |  | 0.1875 | 19.31494 | 4.220766 | -0.02302894 | 1.000419
Kcell | 1.0226 |  |  |  |  | 0.1958334 | 19.36011 | 1900-01-03 05:18 | -0.02300032 | 1.000407
Calib | -42.6637 |  |  |  |  | 0.2041667 | 19.40992 | 4.220804 | -0.02296823 | 1.000428
TempCal | 2 | pts | 157.09 | 156.60,419.56 | 419.53 | 0.2125 | 19.46094 | 4.22106 | -0.02236574 | 1.000488
TzeroDt | Not loaded |  |  |  |  | 0.2208333 | 19.5139 | 4.221233 | -0.0223503 | 1.000529
TzeroDtz | Not loaded |  |  |  |  | 0.2291667 | 19.56976 | 4.22118 | -0.02233386 | 1.000517
BaselineCal | -0.0007 | 0.8673 |  |  |  | 0.2375 | 19.62808 | 4.22116 | -0.02178648 | 1.000512
AutoZero | Delta T Offset 0.000 uV |  |  |  |  | 0.2458334 | 19.68934 | 4.221482 | -0.02175958 | 1.000588
AutoZero | Delta T0 Offset 0.000 uV |  |  |  |  | 0.2541666 | 19.75262 | 4.221801 | -0.0212214 | 1.000664
MultiptCal | 0 |  |  |  |  | 0.2625 | 19.81775 | 4.221722 | -0.02118606 | 1.000645
MultiPtDesc | 0) Not set |  |  |  |  | 0.2708334 | 19.88748 | 4.221611 | -0.0211474 | 1.000619
AutoCellConst | Calibration Date 2021-06-02 11:57:10 |  |  |  |  | 0.2791667 | 19.95875 | 4.221922 | -0.02059518 | 1.000693
Controls | Gas 1 Event Off Sampling 0.5 |  |  |  |  | 0.2875 | 20.02979 | 4.222217 | -0.0205544 | 1.000763
Cell# | FC-07845 |  |  |  |  | 0.2958333 | 20.10518 | 4.222219 | -0.02001683 | 1.000763
CoolingUnit | FACS |  |  |  |  | 0.3041667 | 20.18365 | 4.222054 | -0.02000849 | 1.000724
SelHeatFlow | Heat Flow (mW) |  |  |  |  | 0.3125 | 20.26079 | 4.222228 | -0.01952946 | 1.000765
AutoLidII | Installed |  |  |  |  | 0.3208333 | 20.3429 | 4.22254 | -0.01950911 | 1.000839
AutoAnalysis | Off |  |  |  |  | 0.3291667 | 20.42863 | 4.222619 | -0.01903614 | 1.000858
MacroFile | [5 empty] | 0.3375 | 20.51578 | 4.222553 | -0.01855051 | 1.000842
Nsig | 4 |  |  |  |  | 0.3458333 | 20.60402 | 4.22262 | -0.01848998 | 1.000858
Sig1 | Time (min) |  |  |  |  | 0.3541666 | 20.69566 | 4.222853 | -0.01796575 | 1.000913
Sig2 | Temperature (°C) |  |  |  |  | 0.3625 | 20.7863 | 4.222973 | -0.0179375 | 1.000942
Sig3 | Heat Flow (mW) |  |  |  |  | 0.3708334 | 20.88261 | 4.222989 | -0.01747134 | 1.000945
Sig4 | Sample Purge Flow (mL/min) |  |  |  |  | 0.3791666 | 20.98114 | 4.223 | -0.01707159 | 1.000948
Date | 2021-09-02 |  |  |  |  | 0.3875 | 21.08142 | 4.223012 | -0.01705243 | 1.000951
Time | 16:30 |  |  |  |  | 0.3958334 | 21.18281 | 4.223129 | -0.01664302 | 1.000979
OrgMethod | 1: Ramp 20.00 °C/min to 300.00 °C |  |  |  |  | 0.4041666 | 21.28496 | 4.22316 | -0.01620998 | 1.000986
OrgMethod | 2: Ramp 20.00 °C/min to 40.00 °C |  |  |  |  | 0.4125 | 21.39189 | 4.223191 | -0.01618326 | 1.000993
OrgFile | M:\PPS_50C_14day.001 |  |  |  |  | 0.4208333 | 21.50028 | 4.22317 | -0.01579093 | 1.000988
StartOfData | Temperature (°C) | Heat Flow (mW) | Sample Purge Flow (mL/min) | Heat Flow(mW/mg) |  | 0.4291667 | 21.61123 | 4.223282 | -0.01544862 | 1.001015
0.004499986 | 32.79876 | 0.712506 | 50.00602 | 0.2298406 | -1.757095 | 0.4375 | 21.72203 | 4.223514 | -0.01542989 | 1.00107
0.01283333 | 32.79754 | 0.6488168 | 50.00486 | 0.2092957 |  | 0.4458333 | 21.83686 | 4.223541 | -0.01506428 | 1.001076
0.02116665 | 32.79446 | 0.5922123 | 49.98344 | 0.1910362 |  | 0.4541667 | 21.95203 | 4.2234 | -0.01466197 | 1.001043
0.0295 | 32.79214 | 0.5429437 | 50.01968 | 0.1751431 |  | 0.4625 | 22.069 | 4.223378 | -0.01462398 | 1.001038
0.03783333 | 32.7876 | 0.4997701 | 49.98624 | 0.1612162 |  | 0.4708334 | 22.18773 | 4.223596 | -0.01426402 | 1.001089
0.04616666 | 32.78385 | 0.4616904 | 50.0085 | 0.1489324 |  | 0.4791666 | 22.30724 | 4.223731 | -0.01393642 | 1.001121
0.0545 | 32.77834 | 0.4288228 | 49.99871 | 0.1383299 |  | 0.4875 | 22.43111 | 4.223581 | -0.01359895 | 1.001086
0.06283332 | 32.77367 | 0.3994328 | 49.99804 | 0.1288493 |  | 0.4958334 | 22.55488 | 4.223565 | -0.01355838 | 1.001082
0.07116666 | 32.76765 | 0.3719642 | 49.99761 | 0.1199885 |  | 0.5041666 | 22.68293 | 4.223776 | -0.01320296 | 1.001132
0.0795 | 32.76263 | 0.3346838 | 50.00808 | 0.1079625 |  | 0.5125 | 22.80908 | 4.223878 | -0.01286351 | 1.001156
0.08783332 | 32.75852 | 0.2895841 | 49.99248 | 0.09341423 |  | 0.5208332 | 22.94163 | 4.223796 | -0.01255439 | 1.001137
0.09616666 | 32.76162 | 0.2491464 | 50.0029 | 0.08036981 |  | 0.5291666 | 23.06944 | 4.223671 | -0.01225559 | 1.001107
0.1045 | 32.7735 | 0.2256198 | 49.99659 | 0.07278058 |  | 0.5375 | 23.20308 | 4.22379 | -0.01222021 | 1.001135
0.1128333 | 32.79825 | 0.2247513 | 50.00066 | 0.07250042 |  | 0.5458334 | 23.33785 | 4.223953 | -0.01189692 | 1.001174
0.1211666 | 32.83496 | 0.2377045 | 49.99459 | 0.07667887 |  | 0.5541668 | 23.47416 | 4.223934 | -0.01157647 | 1.001169
0.1295 | 32.88479 | 0.2609332 | 50.00641 | 0.084172 |  | 0.5625 | 23.61276 | 4.223848 | -0.01126197 | 1.001149
0.1378333 | 32.94437 | 0.2786838 | 49.9936 | 0.089898 |  | 0.5708332 | 23.74997 | 4.223861 | -0.010949 | 1.001152
0.1461667 | 33.01489 | 0.2880488 | 50.00756 | 0.09291897 |  | 0.5791666 | 23.88965 | 4.224018 | -0.0092515 | 1.001189
0.1545 | 33.09106 | 0.2837363 | 49.99558 | 0.09152784 |  | 0.5875 | 24.03198 | 4.224086 | -0.0073895 | 1.001205
0.1628333 | 33.17461 | 0.276368 | 50.008 | 0.08915097 |  | 0.5958334 | 24.17244 | 4.224039 | -0.0062383 | 1.001194
0.1711667 | 33.2644 | 0.2571772 | 50.00102 | 0.08296039 |  | 0.6041668 | 24.3144 | 4.22391 | -0.0053305 | 1.001164
0.1795 | 33.35961 | 0.2091217 | 49.98994 | 0.06745861 |  | 0.6125 | 24.45805 | 4.22387 | -0.0044558 | 1.001154
0.1878333 | 33.4596 | 0.1578453 | 50.00746 | 0.05091784 |  | 0.6208334 | 24.60289 | 4.22395 | -0.0036825 | 1.001173
0.1961666 | 33.56712 | 0.112966 | 49.99944 | 0.03644065 |  | 0.6291666 | 24.75044 | 4.22396 | -0.0030442 | 1.001176
0.2045 | 33.67761 | 0.0666185 | 49.9926 | 0.02148984 |  | 0.6375 | 24.90252 | 4.223913 | -0.0023747 | 1.001164
0.2128333 | 33.79475 | 0.01866286 | 50.00209 | 0.006020277 |  | 0.6458332 | 25.0542 | 4.223844 | -0.0019572 | 1.001148
0.2211666 | 33.9149 | -0.03138573 | 50.00278 | -0.01012443 |  | 0.6541666 | 25.20007 | 4.223972 | -0.0014933 | 1.001178
0.2295 | 34.04033 | -0.08373605 | 49.99541 | -0.02701163 |  | 0.6625 | 25.35289 | 4.22403 | -0.001001 | 1.001192
0.2378333 | 34.16703 | -0.1394007 | 50.00258 | -0.04496797 |  | 0.6708334 | 25.50207 | 4.22396 | -0.00076575 | 1.001176
0.2461666 | 34.29855 | -0.1962776 | 49.99854 | -0.06331535 |  | 0.6791668 | 25.65448 | 4.22377 | -0.00031185 | 1.001131
0.2545 | 34.43136 | -0.2538135 | 50.00734 | -0.08187532 |  | 0.6875 | 25.81264 | 4.223772 | 9.99114e-05 | 1.001131
0.2628333 | 34.56887 | -0.312328 | 49.9991 | -0.100751 |  | 0.6958332 | 25.96835 | 4.223953 | 0.000321186 | 1.001174
0.2711667 | 34.70675 | -0.3688107 | 50.00386 | -0.1189712 |  | 0.7041666 | 26.1232 | 4.223998 | 0.000633398 | 1.001185
0.2795 | 34.84809 | -0.4264419 | 49.99778 | -0.1375619 |  | 0.7125 | 26.28082 | 4.22389 | 0.00084663 | 1.001159
0.2878333 | 34.99034 | -0.4807917 | 49.99527 | -0.1550941 |  | 0.7208334 | 26.4401 | 4.223886 | 0.001209634 | 1.001158
0.2961666 | 35.13592 | -0.5346504 | 49.9979 | -0.1724679 |  | 0.7291668 | 26.59906 | 4.22402 | 0.001459337 | 1.00119
0.3045 | 35.28134 | -0.5876101 | 49.99683 | -0.1895516 |  | 0.7375 | 26.7582 | 4.22405 | 0.001750555 | 1.001197
0.3128333 | 35.42943 | -0.640017 | 50.00494 | -0.2064571 |  | 0.7458334 | 26.91628 | 4.223851 | 0.001822014 | 1.00115
0.3211666 | 35.57734 | -0.6893616 | 49.99783 | -0.2223747 |  | 0.7541666 | 27.07872 | 4.223756 | 0.00212491 | 1.001127
0.3295 | 35.7279 | -0.738123 | 50.00147 | -0.2381042 |  | 0.7625 | 27.24106 | 4.223916 | 0.002342384 | 1.001165
0.3378334 | 35.8789 | -0.7856179 | 50.00122 | -0.2534251 |  | 0.7708332 | 27.40349 | 4.223896 | 0.002462253 | 1.00116
0.3461666 | 36.03224 | -0.8305918 | 49.99809 | -0.2679328 |  | 0.7791666 | 27.56619 | 4.223762 | 0.002703503 | 1.001129
0.3545 | 36.18489 | -0.8734528 | 49.99528 | -0.281759 |  | 0.7875 | 27.72576 | 4.223687 | 0.00285916 | 1.001111
0.3628333 | 36.33972 | -0.9142676 | 50.0026 | -0.294925 |  | 0.7958334 | 27.89155 | 4.223766 | 0.002969522 | 1.00113
0.3711666 | 36.49368 | -0.9542647 | 50.0032 | -0.3078273 |  | 0.8041668 | 28.05648 | 4.223797 | 0.003067584 | 1.001137
0.3795 | 36.6497 | -0.9929118 | 49.99194 | -0.3202941 |  | 0.8125 | 28.22192 | 4.223672 | 0.003310448 | 1.001107
0.3878334 | 36.80556 | -1.029446 | 50.0145 | -0.3320794 |  | 0.8208332 | 28.38502 | 4.223584 | 0.003403231 | 1.001087
0.3961667 | 36.96281 | -1.06482 | 49.99578 | -0.3434903 |  | 0.8291666 | 28.54988 | 4.22354 | 0.00345212 | 1.001076
0.4045 | 37.11989 | -1.098423 | 50.00025 | -0.35433 |  | 0.8375 | 28.71713 | 4.223465 | 0.00352899 | 1.001058
0.4128333 | 37.2785 | -1.129425 | 50.00196 | -0.3643306 |  | 0.8458334 | 28.8853 | 4.223467 | 0.003632677 | 1.001059
0.4211666 | 37.43662 | -1.160123 | 50.00162 | -0.3742332 |  | 0.8541668 | 29.05089 | 4.223455 | 0.0037066 | 1.001056
0.4295 | 37.59521 | -1.18905 | 49.98954 | -0.3835645 |  | 0.8625 | 29.21924 | 4.223422 | 0.00372016 | 1.001048
0.4378334 | 37.7543 | -1.216927 | 50.00472 | -0.3925571 |  | 0.8708332 | 29.38496 | 4.223252 | 0.003764844 | 1.001008
0.4461667 | 37.91365 | -1.242638 | 50.00717 | -0.400851 |  | 0.8791668 | 29.55308 | 4.223263 | 0.003867882 | 1.00101
0.4545 | 38.07274 | -1.267486 | 49.98896 | -0.4088665 |  | 0.8875 | 29.72102 | 4.223339 | 0.003942963 | 1.001028
0.4628334 | 38.23347 | -1.292039 | 50.00862 | -0.4167868 |  | 0.8958332 | 29.89096 | 4.223291 | 0.003957395 | 1.001017
0.4711666 | 38.39378 | -1.314925 | 49.99756 | -0.4241694 |  | 0.9041666 | 30.06083 | 4.22316 | 0.004031648 | 1.000986
0.4795 | 38.5552 | -1.336216 | 49.99291 | -0.4310374 |  | 0.9125 | 30.2282 | 4.223186 | 0.004099202 | 1.000992
0.4878333 | 38.71568 | -1.355753 | 50.00328 | -0.4373397 |  | 0.9208334 | 30.39918 | 4.223288 | 0.004132316 | 1.001016
0.4961666 | 38.87706 | -1.375682 | 50.0032 | -0.4437684 |  | 0.9291668 | 30.56704 | 4.223213 | 0.00410687 | 1.000999
0.5045 | 39.03788 | -1.394688 | 50.00204 | -0.4498994 |  | 0.9375 | 30.73676 | 4.223012 | 0.004096928 | 1.000951
0.5128334 | 39.1991 | -1.412696 | 50.0016 | -0.4557084 |  | 0.9458332 | 30.90794 | 4.223014 | 0.004140006 | 1.000951
0.5211667 | 39.36074 | -1.429434 | 49.99306 | -0.4611077 |  | 0.9541666 | 31.07677 | 4.22316 | 0.00413958 | 1.000986
0.5295 | 39.52317 | -1.446008 | 49.99824 | -0.4664542 |  | 0.9625 | 31.24838 | 4.223122 | 0.004096606 | 1.000977
0.5378332 | 39.68469 | -1.46065 | 49.99684 | -0.4711774 |  | 0.9708334 | 31.41906 | 4.222934 | 0.004091105 | 1.000932
0.5461666 | 39.84705 | -1.4757 | 50.01429 | -0.4760323 |  | 0.9791668 | 31.58896 | 4.222872 | 0.00414573 | 1.000918
0.5545 | 40.00921 | -1.489475 | 49.99384 | -0.4804758 |  | 0.9875 | 31.75797 | 4.22296 | 0.004165543 | 1.000939
0.5628334 | 40.17198 | -1.504192 | 50.00407 | -0.4852232 |  | 0.9958332 | 31.93033 | 4.222958 | 0.004109664 | 1.000938
0.5711668 | 40.3341 | -1.5171 | 50.00129 | -0.4893871 |  | 1.004167 | 32.10382 | 4.222834 | 0.00410158 | 1.000909
0.5795 | 40.49646 | -1.529026 | 50.00008 | -0.4932342 |  | 1.0125 | 32.27434 | 4.222785 | 0.004074492 | 1.000897
0.5878334 | 40.6593 | -1.540891 | 50 | -0.4970616 |  | 1.020833 | 32.44293 | 4.222832 | 0.00402293 | 1.000908
0.5961666 | 40.82259 | -1.552574 | 49.99576 | -0.5008303 |  | 1.029167 | 32.61336 | 4.222851 | 0.003979645 | 1.000913
0.6045 | 40.98514 | -1.56446 | 49.99637 | -0.5046645 |  | 1.0375 | 32.78794 | 4.222769 | 0.003959541 | 1.000893
0.6128332 | 41.14848 | -1.574925 | 49.996 | -0.5080403 |  | 1.045834 | 32.95687 | 4.222694 | 0.003942688 | 1.000876
0.6211666 | 41.31125 | -1.585029 | 50.0022 | -0.5112997 |  | 1.054167 | 33.12646 | 4.222659 | 0.003872108 | 1.000867
0.6295 | 41.47528 | -1.594618 | 49.99774 | -0.5143929 |  | 1.0625 | 33.29926 | 4.222685 | 0.003809394 | 1.000873
0.6378334 | 41.63841 | -1.604281 | 50.00692 | -0.51751 |  | 1.070833 | 33.47083 | 4.222717 | 0.003780036 | 1.000881
0.6461668 | 41.80203 | -1.61339 | 49.99984 | -0.5204484 |  | 1.079166 | 33.64128 | 4.22268 | 0.003753377 | 1.000872
0.6545 | 41.9654 | -1.62289 | 49.99766 | -0.5235129 |  | 1.0875 | 33.813 | 4.222668 | 0.003732782 | 1.000869
0.6628332 | 42.12926 | -1.632216 | 49.99641 | -0.5265213 |  | 1.095833 | 33.98212 | 4.22264 | 0.003717765 | 1.000863
0.6711668 | 42.29232 | -1.640861 | 50.00183 | -0.52931 |  | 1.104166 | 34.15261 | 4.222618 | 0.003700766 | 1.000858
0.6795 | 42.45634 | -1.64903 | 49.99888 | -0.5319452 |  | 1.1125 | 34.32225 | 4.222572 | 0.0036536 | 1.000847
0.6878332 | 42.61991 | -1.656685 | 50.00346 | -0.5344145 |  | 1.120833 | 34.49013 | 4.222454 | 0.003633171 | 1.000819
0.6961668 | 42.78383 | -1.664903 | 49.99623 | -0.5370655 |  | 1.129167 | 34.66204 | 4.222383 | 0.003635326 | 1.000802
0.7045 | 42.94717 | -1.671969 | 49.99639 | -0.5393448 |  | 1.1375 | 34.8353 | 4.222461 | 0.00361155 | 1.00082
0.7128332 | 43.11168 | -1.679381 | 50.00492 | -0.5417358 |  | 1.145834 | 35.00275 | 4.222478 | 0.003561289 | 1.000824
0.7211668 | 43.27578 | -1.686733 | 49.99394 | -0.5441074 |  | 1.154167 | 35.17296 | 4.222402 | 0.00353747 | 1.000806
0.7295 | 43.44018 | -1.69367 | 50.00489 | -0.5463452 |  | 1.1625 | 35.34397 | 4.222314 | 0.003535781 | 1.000785
0.7378332 | 43.60421 | -1.700428 | 50.0087 | -0.5485252 |  | 1.170834 | 35.51421 | 4.222352 | 0.003500465 | 1.000795
0.7461668 | 43.76794 | -1.706721 | 49.99171 | -0.5505552 |  | 1.179167 | 35.68296 | 4.222437 | 0.003427563 | 1.000815
0.7545 | 43.93201 | -1.713383 | 50.00168 | -0.5527042 |  | 1.1875 | 35.85214 | 4.222426 | 0.003408739 | 1.000812
0.7628332 | 44.09624 | -1.720066 | 49.99812 | -0.55486 |  | 1.195833 | 36.02148 | 4.222412 | 0.003427815 | 1.000809
0.7711668 | 44.26074 | -1.726844 | 50.00228 | -0.5570465 |  | 1.204166 | 36.19104 | 4.222366 | 0.003395813 | 1.000798
0.7795 | 44.42546 | -1.733104 | 49.99772 | -0.5590658 |  | 1.2125 | 36.35804 | 4.22232 | 0.003298915 | 1.000787
0.7878332 | 44.58932 | -1.738739 | 50.00537 | -0.5608835 |  | 1.220833 | 36.52942 | 4.22219 | 0.003229311 | 1.000756
0.7961668 | 44.7545 | -1.744434 | 49.99938 | -0.5627206 |  | 1.229166 | 36.6993 | 4.222061 | 0.003236896 | 1.000726
0.8045 | 44.91854 | -1.749844 | 49.9996 | -0.5644658 |  | 1.2375 | 36.86578 | 4.22198 | 0.00321773 | 1.000706
0.8128334 | 45.08378 | -1.755232 | 50.00078 | -0.5662039 |  | 1.245833 | 37.03604 | 4.222024 | 0.003165758 | 1.000717
0.8211668 | 45.2485 | -1.761014 | 49.99497 | -0.568069 |  | 1.254167 | 37.20279 | 4.22211 | 0.003138792 | 1.000737
0.8295 | 45.41285 | -1.766033 | 50.00605 | -0.5696881 |  | 1.2625 | 37.37344 | 4.22208 | 0.003099822 | 1.00073
0.8378332 | 45.57799 | -1.771353 | 49.99242 | -0.5714042 |  | 1.270834 | 37.5429 | 4.222028 | 0.003036717 | 1.000718
0.8461668 | 45.74259 | -1.776536 | 50.00091 | -0.5730761 |  | 1.279167 | 37.70862 | 4.222041 | 0.002993213 | 1.000721
0.8545 | 45.90709 | -1.781427 | 50.00275 | -0.5746539 |  | 1.2875 | 37.87313 | 4.221972 | 0.002959298 | 1.000704
0.8628334 | 46.07186 | -1.786508 | 50.0032 | -0.5762929 |  | 1.295834 | 38.04244 | 4.222 | 0.002922411 | 1.000711
0.8711668 | 46.23735 | -1.791654 | 49.99622 | -0.5779529 |  | 1.304167 | 38.21112 | 4.221992 | 0.002885902 | 1.000709
0.8795 | 46.40193 | -1.796459 | 50.00181 | -0.5795029 |  | 1.3125 | 38.37798 | 4.22194 | 0.002854449 | 1.000697
0.8878334 | 46.56675 | -1.80139 | 50.00161 | -0.5810935 |  | 1.320833 | 38.54442 | 4.221886 | 0.002824069 | 1.000684
0.8961668 | 46.73144 | -1.806183 | 49.9946 | -0.5826397 |  | 1.329166 | 38.71325 | 4.2219 | 0.002781324 | 1.000687
0.9045 | 46.89659 | -1.810541 | 50.00799 | -0.5840455 |  | 1.3375 | 38.87687 | 4.221878 | 0.002702331 | 1.000682
0.9128332 | 47.06209 | -1.814981 | 49.9925 | -0.5854777 |  | 1.345833 | 39.0446 | 4.221829 | 0.002649548 | 1.000671
0.9211666 | 47.2265 | -1.819577 | 50.00482 | -0.5869603 |  | 1.354166 | 39.21154 | 4.221792 | 0.00261793 | 1.000662
0.9295 | 47.39199 | -1.823941 | 49.99746 | -0.5883681 |  | 1.3625 | 39.37715 | 4.221838 | 0.002562327 | 1.000673
0.9378332 | 47.55683 | -1.828039 | 49.99682 | -0.58969 |  | 1.370833 | 39.54471 | 4.221861 | 0.002493884 | 1.000678
0.9461666 | 47.72205 | -1.831798 | 49.99911 | -0.5909026 |  | 1.379167 | 39.70894 | 4.221789 | 0.002458976 | 1.000661
0.9545 | 47.88764 | -1.835902 | 50.00386 | -0.5922265 |  | 1.3875 | 39.87605 | 4.221768 | 0.002439182 | 1.000656
0.9628332 | 48.05258 | -1.839803 | 49.99896 | -0.5934848 |  | 1.395834 | 40.03937 | 4.221781 | 0.002390818 | 1.000659
0.9711668 | 48.21876 | -1.84355 | 50.00113 | -0.5946935 |  | 1.404167 | 40.20594 | 4.221811 | 0.002321533 | 1.000666
0.9795 | 48.38376 | -1.84749 | 49.9946 | -0.5959645 |  | 1.4125 | 40.3688 | 4.221722 | 0.002286888 | 1.000645
0.9878334 | 48.54938 | -1.851122 | 50.00332 | -0.5971361 |  | 1.420834 | 40.53135 | 4.221653 | 0.002276984 | 1.000629
0.9961668 | 48.71467 | -1.854687 | 50.00439 | -0.5982861 |  | 1.429167 | 40.6982 | 4.22171 | 0.002249981 | 1.000642
1.0045 | 48.87924 | -1.858371 | 49.99198 | -0.5994745 |  | 1.4375 | 40.8651 | 4.221697 | 0.002191204 | 1.000639
1.012833 | 49.04508 | -1.862013 | 50.00984 | -0.6006494 |  | 1.445833 | 41.02736 | 4.221644 | 0.002128961 | 1.000627
1.021167 | 49.21023 | -1.866073 | 50.0042 | -0.601959 |  | 1.454166 | 41.1928 | 4.221611 | 0.002062889 | 1.000619
1.0295 | 49.37597 | -1.869822 | 49.99742 | -0.6031684 |  | 1.4625 | 41.35702 | 4.221648 | 0.002040072 | 1.000628
1.037833 | 49.54122 | -1.873307 | 49.99137 | -0.6042926 |  | 1.470833 | 41.51883 | 4.221711 | 0.001954833 | 1.000643
1.046167 | 49.70696 | -1.876932 | 50.00054 | -0.6054619 |  | 1.479166 | 41.68421 | 4.221641 | 0.001887514 | 1.000626
1.0545 | 49.87281 | -1.880277 | 50.00157 | -0.606541 |  | 1.4875 | 41.84666 | 4.221598 | 0.001859038 | 1.000616
1.062834 | 50.03884 | -1.8834 | 50.00392 | -0.6075484 |  | 1.495833 | 42.00899 | 4.221582 | 0.001858262 | 1.000612
1.071166 | 50.20402 | -1.886458 | 49.99507 | -0.6085348 |  | 1.504167 | 42.17194 | 4.221546 | 0.001838705 | 1.000603
1.0795 | 50.36974 | -1.889699 | 50.0041 | -0.6095803 |  | 1.5125 | 42.33511 | 4.221606 | 0.001820555 | 1.000618
1.087834 | 50.53542 | -1.892897 | 49.98459 | -0.6106119 |  | 1.520834 | 42.49812 | 4.221689 | 0.001771689 | 1.000637
1.096167 | 50.70096 | -1.896194 | 50.01586 | -0.6116755 |  | 1.529167 | 42.66252 | 4.221594 | 0.001763509 | 1.000615
1.1045 | 50.86625 | -1.899514 | 49.99506 | -0.6127465 |  | 1.5375 | 42.82348 | 4.221516 | 0.001772093 | 1.000596
1.112834 | 51.03205 | -1.902514 | 50.00605 | -0.6137142 |  | 1.545834 | 42.98532 | 4.221518 | 0.001760166 | 1.000597
1.121167 | 51.19793 | -1.905162 | 49.99708 | -0.6145684 |  | 1.554167 | 43.1488 | 4.221554 | 0.001733313 | 1.000605
1.1295 | 51.36381 | -1.907902 | 50.0011 | -0.6154523 |  | 1.5625 | 43.3108 | 4.221552 | 0.00168871 | 1.000605
1.137834 | 51.52933 | -1.910496 | 50.00236 | -0.616289 |  | 1.570833 | 43.47364 | 4.221484 | 0.001682864 | 1.000589
1.146167 | 51.6951 | -1.913372 | 50.0028 | -0.6172168 |  | 1.579166 | 43.63594 | 4.22142 | 0.001683983 | 1.000574
1.1545 | 51.8612 | -1.916149 | 49.9896 | -0.6181126 |  | 1.5875 | 43.7953 | 4.22154 | 0.001668114 | 1.000602
1.162834 | 52.02687 | -1.918745 | 50.00978 | -0.61895 |  | 1.595833 | 43.95819 | 4.221524 | 0.001630761 | 1.000598
1.171166 | 52.1925 | -1.921315 | 49.99642 | -0.619779 |  | 1.604166 | 44.12185 | 4.221406 | 0.001647956 | 1.00057
1.1795 | 52.3583 | -1.923796 | 50.00104 | -0.6205794 |  | 1.6125 | 44.28503 | 4.221372 | 0.001663926 | 1.000562
1.187834 | 52.5248 | -1.926309 | 49.99926 | -0.62139 |  | 1.620833 | 44.44352 | 4.221459 | 0.001656672 | 1.000583
1.196166 | 52.68982 | -1.928563 | 49.99416 | -0.6221171 |  | 1.629167 | 44.60654 | 4.221494 | 0.001624384 | 1.000591
1.2045 | 52.85647 | -1.930944 | 50.00448 | -0.6228852 |  | 1.6375 | 44.76498 | 4.221448 | 0.001638068 | 1.00058
1.212834 | 53.02178 | -1.933395 | 49.99896 | -0.6236758 |  | 1.645834 | 44.92908 | 4.22138 | 0.001663 | 1.000564
1.221167 | 53.18793 | -1.936014 | 50.00269 | -0.6245206 |  | 1.654167 | 45.09093 | 4.22144 | 0.00165317 | 1.000578
1.2295 | 53.35376 | -1.938599 | 49.99776 | -0.6253545 |  | 1.6625 | 45.2506 | 4.221446 | 0.001621945 | 1.00058
1.237834 | 53.5199 | -1.941062 | 50.00459 | -0.626149 |  | 1.670834 | 45.41035 | 4.221344 | 0.001608395 | 1.000556
1.246167 | 53.68593 | -1.943517 | 49.99119 | -0.626941 |  | 1.679166 | 45.57236 | 4.221316 | 0.001576931 | 1.000549
1.2545 | 53.85193 | -1.946056 | 50.00478 | -0.62776 |  | 1.6875 | 45.73062 | 4.22129 | 0.001378417 | 1.000543
1.262834 | 54.01792 | -1.948497 | 49.99433 | -0.6285474 |  | 1.695834 | 45.89269 | 4.22133 | 0.001208206 | 1.000552
1.271167 | 54.18438 | -1.950926 | 49.99982 | -0.629331 |  | 1.704166 | 46.05217 | 4.221296 | 0.001138211 | 1.000544
1.2795 | 54.35015 | -1.953309 | 50.00659 | -0.6300997 |  | 1.7125 | 46.212 | 4.221312 | 0.001110789 | 1.000548
1.287833 | 54.51576 | -1.955418 | 49.99593 | -0.63078 |  | 1.720833 | 46.37213 | 4.22132 | 0.001102419 | 1.00055
1.296167 | 54.68193 | -1.957147 | 50.0069 | -0.6313377 |  | 1.729166 | 46.53156 | 4.221325 | 0.001070624 | 1.000551
1.3045 | 54.8481 | -1.958925 | 49.99128 | -0.6319113 |  | 1.7375 | 46.69232 | 4.221337 | 0.00103128 | 1.000554
1.312833 | 55.0145 | -1.960958 | 50.00596 | -0.6325671 |  | 1.745833 | 46.85307 | 4.221299 | 0.001024467 | 1.000545
1.321167 | 55.18095 | -1.963136 | 50.0033 | -0.6332697 |  | 1.754167 | 47.0113 | 4.22134 | 0.001032501 | 1.000555
1.3295 | 55.34664 | -1.965182 | 50.00204 | -0.6339297 |  | 1.7625 | 47.17159 | 4.221324 | 0.001039319 | 1.000551
1.337833 | 55.51234 | -1.967064 | 49.9919 | -0.6345368 |  | 1.770834 | 47.33105 | 4.22126 | 0.001136208 | 1.000536
1.346167 | 55.67896 | -1.969078 | 49.99934 | -0.6351865 |  | 1.779167 | 47.49109 | 4.221289 | 0.001466588 | 1.000543
1.3545 | 55.84486 | -1.971132 | 50.00852 | -0.635849 |  | 1.7875 | 47.65081 | 4.22124 | 0.001554833 | 1.000531
1.362834 | 56.01142 | -1.973213 | 49.99056 | -0.6365203 |  | 1.795834 | 47.8105 | 4.221124 | 0.001480863 | 1.000503
1.371167 | 56.17738 | -1.975216 | 49.99776 | -0.6371665 |  | 1.804166 | 47.97237 | 4.221166 | 0.001455175 | 1.000513
1.3795 | 56.34353 | -1.977174 | 50.00616 | -0.6377981 |  | 1.8125 | 48.13042 | 4.221196 | 0.001468609 | 1.000521
1.387834 | 56.5093 | -1.979062 | 50.00524 | -0.6384071 |  | 1.820834 | 48.29117 | 4.221234 | 0.001459232 | 1.00053
1.396167 | 56.67568 | -1.980992 | 49.99277 | -0.6390297 |  | 1.829166 | 48.44992 | 4.221153 | 0.001427685 | 1.00051
1.4045 | 56.84184 | -1.982864 | 49.99395 | -0.6396335 |  | 1.8375 | 48.60814 | 4.22113 | 0.001397194 | 1.000505
1.412833 | 57.00809 | -1.984615 | 50.00722 | -0.6401984 |  | 1.845833 | 48.77096 | 4.221146 | 0.001415048 | 1.000509
1.421167 | 57.17474 | -1.986294 | 49.99868 | -0.64074 |  | 1.854166 | 48.93078 | 4.221207 | 0.001403604 | 1.000523
1.4295 | 57.34116 | -1.988176 | 49.99646 | -0.6413471 |  | 1.8625 | 49.0871 | 4.221094 | 0.001377667 | 1.000496
1.437833 | 57.50766 | -1.990203 | 49.99989 | -0.642001 |  | 1.870833 | 49.24812 | 4.22107 | 0.001376411 | 1.000491
1.446167 | 57.67397 | -1.992167 | 50.00115 | -0.6426345 |  | 1.879167 | 49.40787 | 4.2211 | 0.001400536 | 1.000498
1.4545 | 57.84006 | -1.994075 | 50.0047 | -0.64325 |  | 1.8875 | 49.56758 | 4.221148 | 0.001383256 | 1.000509
1.462833 | 58.0061 | -1.996013 | 50.00326 | -0.6438752 |  | 1.895834 | 49.7258 | 4.221043 | 0.001356249 | 1.000484
1.471167 | 58.17236 | -1.998008 | 49.99117 | -0.6445187 |  | 1.904167 | 49.88866 | 4.220972 | 0.001327901 | 1.000467
1.4795 | 58.33889 | -2.000112 | 50.0001 | -0.6451974 |  | 1.9125 | 50.04714 | 4.221031 | 0.001329763 | 1.000481
1.487834 | 58.50519 | -2.00215 | 50.00933 | -0.6458548 |  | 1.920834 | 50.20812 | 4.221086 | 0.001307132 | 1.000494
1.496167 | 58.67168 | -2.004025 | 49.99639 | -0.6464597 |  | 1.929166 | 50.3666 | 4.221047 | 0.001274288 | 1.000485
1.5045 | 58.83748 | -2.005796 | 49.99717 | -0.647031 |  | 1.9375 | 50.52602 | 4.221044 | 0.001264987 | 1.000484
1.512834 | 59.0038 | -2.007362 | 49.99718 | -0.6475361 |  | 1.945834 | 50.68546 | 4.22158 | 0.001264753 | 1.000612
1.521167 | 59.17065 | -2.008886 | 50.0003 | -0.6480277 |  | 1.954166 | 50.84454 | 4.221756 | 0.001290924 | 1.000653
1.5295 | 59.33718 | -2.010424 | 50.01362 | -0.6485239 |  | 1.9625 | 51.00503 | 4.221554 | 0.001289209 | 1.000605
1.537833 | 59.50348 | -2.011994 | 49.99421 | -0.6490303 |  | 1.970833 | 51.16477 | 4.221378 | 0.001288722 | 1.000564
1.546167 | 59.66994 | -2.013606 | 49.99752 | -0.6495503 |  | 1.979166 | 51.32347 | 4.221241 | 0.001287034 | 1.000531
1.5545 | 59.83608 | -2.0152 | 50.00109 | -0.6500645 |  | 1.9875 | 51.4841 | 4.221212 | 0.001274651 | 1.000524
1.562833 | 60.00264 | -2.016826 | 50.00196 | -0.650589 |  | 1.995833 | 51.64165 | 4.221191 | 0.00126797 | 1.000519
1.571167 | 60.16916 | -2.01855 | 50.0024 | -0.6511452 |  | 2.004166 | 51.80266 | 4.221122 | 0.001248566 | 1.000503
1.5795 | 60.33515 | -2.020336 | 49.99309 | -0.6517213 |  | 2.0125 | 51.96091 | 4.221054 | 0.001263593 | 1.000487
1.587833 | 60.5016 | -2.02202 | 50.00367 | -0.6522645 |  | 2.020833 | 52.1197 | 4.22105 | 0.001230815 | 1.000486
1.596167 | 60.6681 | -2.023651 | 49.9966 | -0.6527906 |  | 2.029167 | 52.2823 | 4.220986 | 0.00118036 | 1.000471
1.6045 | 60.83487 | -2.025274 | 49.9995 | -0.6533142 |  | 2.0375 | 52.44008 | 4.220062 | 0.001154777 | 1.000252
1.612834 | 61.00144 | -2.026905 | 50.00271 | -0.6538403 |  | 2.045834 | 52.59998 | 4.22011 | 0.001123481 | 1.000263
1.621167 | 61.16764 | -2.028542 | 50.0032 | -0.6543684 |  | 2.054166 | 52.7608 | 4.22071 | 0.001093153 | 1.000405
1.6295 | 61.33403 | -2.03018 | 49.99117 | -0.6548968 |  | 2.0625 | 52.91868 | 4.220932 | 0.00108743 | 1.000458
1.637834 | 61.50079 | -2.031828 | 50.00478 | -0.6554284 |  | 2.070834 | 53.07719 | 4.220916 | 0.001069885 | 1.000454
1.646167 | 61.66734 | -2.033497 | 50.00052 | -0.6559668 |  | 2.079166 | 53.23836 | 4.22092 | 0.001071144 | 1.000455
1.6545 | 61.83355 | -2.035174 | 50.0043 | -0.6565077 |  | 2.0875 | 53.39839 | 4.220938 | 0.001069632 | 1.000459
1.662834 | 62.00009 | -2.036859 | 49.99468 | -0.6570513 |  | 2.095833 | 53.55748 | 4.220974 | 0.001049534 | 1.000468
1.671167 | 62.16596 | -2.038558 | 49.99478 | -0.6575994 |  | 2.104167 | 53.7172 | 4.220978 | 0.001022696 | 1.000469
1.6795 | 62.3326 | -2.040259 | 50.00604 | -0.6581481 |  | 2.1125 | 53.87824 | 4.220932 | 0.001024892 | 1.000458
1.687834 | 62.49892 | -2.041976 | 49.99242 | -0.6587019 |  | 2.120834 | 54.0394 | 4.220884 | 0.00098814 | 1.000447
1.696167 | 62.6651 | -2.043727 | 49.99664 | -0.6592668 |  | 2.129166 | 54.19699 | 4.220883 | 0.000992876 | 1.000446
1.7045 | 62.83162 | -2.045479 | 50.00961 | -0.6598319 |  | 2.1375 | 54.36269 | 4.220871 | 0.001008637 | 1.000443
1.712833 | 62.99856 | -2.047228 | 50.0034 | -0.6603961 |  | 2.145833 | 54.52095 | 4.22093 | 0.001004796 | 1.000457
1.721167 | 63.1646 | -2.048967 | 49.99234 | -0.6609571 |  | 2.154167 | 54.67995 | 4.220907 | 0.000965797 | 1.000452
1.7295 | 63.3315 | -2.050707 | 49.99858 | -0.6615184 |  | 2.1625 | 54.8388 | 4.220898 | 0.000957936 | 1.00045
1.737834 | 63.49774 | -2.052442 | 50.00617 | -0.6620781 |  | 2.170834 | 54.99979 | 4.220883 | 0.000992382 | 1.000446
1.746167 | 63.66422 | -2.05417 | 49.99711 | -0.6626355 |  | 2.179166 | 55.15902 | 4.220908 | 0.001003352 | 1.000452
1.7545 | 63.83091 | -2.055897 | 50.0003 | -0.6631926 |  | 2.1875 | 55.31899 | 4.220877 | 0.000982766 | 1.000445
1.762834 | 63.99736 | -2.057624 | 50.00854 | -0.6637497 |  | 2.195834 | 55.48229 | 4.220858 | 0.000988506 | 1.00044
1.771167 | 64.16421 | -2.059353 | 49.99482 | -0.6643074 |  | 2.204166 | 55.64208 | 4.220852 | 0.001105791 | 1.000439
1.7795 | 64.33079 | -2.061072 | 49.99866 | -0.6648619 |  | 2.2125 | 55.80141 | 4.2208 | 0.001078557 | 1.000427
1.787834 | 64.49696 | -2.062793 | 49.99762 | -0.6654171 |  | 2.220833 | 55.96213 | 4.220803 | 0.000889696 | 1.000427
1.796167 | 64.66399 | -2.064501 | 50.00149 | -0.6659681 |  | 2.229167 | 56.12332 | 4.220822 | 0.000378236 | 1.000432
1.8045 | 64.83035 | -2.066214 | 50.00354 | -0.6665206 |  | 2.2375 | 56.28402 | 4.220818 | -1.1552e-05 | 1.000431
1.812834 | 64.99704 | -2.067928 | 50.00131 | -0.6670735 |  | 2.245834 | 56.44106 | 4.220836 | -0.00052543 | 1.000435
1.821167 | 65.16376 | -2.06964 | 49.9985 | -0.6676258 |  | 2.254166 | 56.60252 | 4.220813 | -0.0008704 | 1.00043
1.8295 | 65.33007 | -2.071357 | 49.99804 | -0.6681797 |  | 2.2625 | 56.7647 | 4.220816 | -0.0010951 | 1.00043
1.837833 | 65.49676 | -2.073089 | 49.99722 | -0.6687384 |  | 2.270833 | 56.92704 | 4.220739 | -0.0012317 | 1.000412
1.846167 | 65.66312 | -2.074816 | 49.99217 | -0.6692955 |  | 2.279167 | 57.08686 | 4.220796 | -0.0012829 | 1.000426
1.8545 | 65.82947 | -2.076554 | 50.0048 | -0.6698561 |  | 2.2875 | 57.24557 | 4.220846 | -0.001239 | 1.000438
1.862833 | 65.99634 | -2.078301 | 50.00834 | -0.6704197 |  | 2.295834 | 57.40813 | 4.220858 | -0.0010663 | 1.00044
1.871167 | 66.1623 | -2.080045 | 49.9921 | -0.6709823 |  | 2.304166 | 57.56817 | 4.220844 | -0.00048634 | 1.000437
1.8795 | 66.32964 | -2.081769 | 49.999 | -0.6715384 |  | 2.3125 | 57.72991 | 4.22081 | 0.000170576 | 1.000429
1.887834 | 66.49629 | -2.083476 | 50.00036 | -0.672089 |  | 2.320834 | 57.89074 | 4.220831 | 0.000597106 | 1.000434
1.896167 | 66.6629 | -2.085172 | 50.00234 | -0.6726361 |  | 2.329166 | 58.05149 | 4.220876 | 0.000859145 | 1.000445
1.9045 | 66.82938 | -2.086853 | 50.00008 | -0.6731784 |  | 2.3375 | 58.21347 | 4.220829 | 0.001071918 | 1.000434
1.912834 | 66.99576 | -2.088516 | 49.9996 | -0.6737148 |  | 2.345833 | 58.37498 | 4.220734 | 0.001238453 | 1.000411
1.921167 | 67.16208 | -2.09018 | 50.00076 | -0.6742516 |  | 2.354167 | 58.53634 | 4.220772 | 0.001365856 | 1.00042
1.9295 | 67.32908 | -2.091851 | 50.00586 | -0.6747906 |  | 2.3625 | 58.69772 | 4.220847 | 0.001448372 | 1.000438
1.937834 | 67.49584 | -2.093525 | 49.9928 | -0.6753306 |  | 2.370834 | 58.85792 | 4.220813 | 0.001489372 | 1.00043
1.946167 | 67.66207 | -2.095213 | 50.00248 | -0.6758752 |  | 2.379166 | 59.0186 | 4.220806 | 0.001523854 | 1.000428
1.9545 | 67.82903 | -2.096896 | 49.99891 | -0.6764181 |  | 2.3875 | 59.18044 | 4.220752 | 0.001576621 | 1.000415
1.962834 | 67.99574 | -2.09857 | 50.0054 | -0.6769581 |  | 2.395833 | 59.34353 | 4.220736 | 0.001629761 | 1.000411
1.971167 | 68.16231 | -2.100234 | 49.99628 | -0.6774948 |  | 2.404167 | 59.50447 | 4.220774 | 0.001678382 | 1.00042
1.9795 | 68.32898 | -2.101881 | 50.00687 | -0.6780261 |  | 2.4125 | 59.66761 | 4.2208 | 0.001675497 | 1.000427
1.987833 | 68.49488 | -2.103522 | 49.99439 | -0.6785555 |  | 2.420834 | 59.82783 | 4.220772 | 0.001694318 | 1.00042
1.996167 | 68.66153 | -2.105155 | 49.99398 | -0.6790823 |  | 2.429166 | 59.9898 | 4.220734 | 0.00172793 | 1.000411
2.0045 | 68.8283 | -2.106785 | 50.00214 | -0.6796081 |  | 2.4375 | 60.15208 | 4.220758 | 0.001770577 | 1.000417
2.012834 | 68.9945 | -2.10841 | 50.00474 | -0.6801323 |  | 2.445834 | 60.31316 | 4.220783 | 0.001797152 | 1.000423
2.021167 | 69.16138 | -2.110034 | 49.9951 | -0.6806561 |  | 2.454166 | 60.47623 | 4.220744 | 0.0018294 | 1.000413
2.0295 | 69.32842 | -2.111648 | 50.00139 | -0.6811768 |  | 2.4625 | 60.63526 | 4.220644 | 0.001853989 | 1.00039
2.037834 | 69.4946 | -2.11325 | 49.99848 | -0.6816935 |  | 2.470833 | 60.79916 | 4.220613 | 0.001868594 | 1.000382
2.046167 | 69.66145 | -2.114848 | 50.00072 | -0.682209 |  | 2.479167 | 60.9607 | 4.220704 | 0.001905189 | 1.000404
2.0545 | 69.8281 | -2.116448 | 49.99847 | -0.6827252 |  | 2.4875 | 61.12165 | 4.221594 | 0.001938389 | 1.000615
2.062834 | 69.99492 | -2.118053 | 50.00424 | -0.6832429 |  | 2.495834 | 61.28666 | 4.222847 | 0.002006901 | 1.000912
2.071167 | 70.16182 | -2.119656 | 50.0048 | -0.68376 |  | 2.504166 | 61.45129 | 4.222852 | 0.002034178 | 1.000913
2.0795 | 70.32821 | -2.121254 | 50.00014 | -0.6842755 |  | 2.5125 | 61.6121 | 4.222148 | 0.002065649 | 1.000746
2.087834 | 70.49445 | -2.122839 | 49.9969 | -0.6847868 |  | 2.520833 | 61.772 | 4.221668 | 0.002108994 | 1.000632
2.096167 | 70.6615 | -2.124406 | 49.9937 | -0.6852923 |  | 2.529167 | 61.93482 | 4.221315 | 0.002162296 | 1.000549
2.1045 | 70.82795 | -2.125979 | 50.00214 | -0.6857997 |  | 2.5375 | 62.09634 | 4.221033 | 0.002237 | 1.000482
2.112833 | 70.99462 | -2.127559 | 50.00204 | -0.6863094 |  | 2.545834 | 62.2605 | 4.22053 | 0.002285015 | 1.000363
2.121167 | 71.16156 | -2.129132 | 49.99579 | -0.6868168 |  | 2.554166 | 62.41938 | 4.219278 | 0.002303228 | 1.000066
2.1295 | 71.328 | -2.1307 | 50.00568 | -0.6873226 |  | 2.5625 | 62.57867 | 4.21893 | 0.002317807 | 0.9999834
2.137834 | 71.49487 | -2.13227 | 50.00329 | -0.687829 |  | 2.570834 | 62.74406 | 4.219076 | 0.002344855 | 1.000018
2.146167 | 71.66148 | -2.133858 | 49.99312 | -0.6883413 |  | 2.579166 | 62.90392 | 4.219307 | 0.002375331 | 1.000073
2.1545 | 71.82866 | -2.135443 | 50.00872 | -0.6888526 |  | 2.5875 | 63.06788 | 4.219544 | 0.002380915 | 1.000129
2.162834 | 71.995 | -2.13701 | 49.99094 | -0.6893581 |  | 2.595833 | 63.22988 | 4.219712 | 0.002376622 | 1.000169
2.171167 | 72.1618 | -2.13857 | 49.99272 | -0.6898613 |  | 2.604167 | 63.39236 | 4.219912 | 0.002388403 | 1.000216
2.1795 | 72.32775 | -2.140121 | 50.00483 | -0.6903616 |  | 2.6125 | 63.55289 | 4.220054 | 0.002414475 | 1.00025
2.187834 | 72.49488 | -2.141658 | 50.01026 | -0.6908574 |  | 2.620834 | 63.71494 | 4.220178 | 0.002428487 | 1.000279
2.196167 | 72.66099 | -2.143196 | 49.99062 | -0.6913535 |  | 2.629166 | 63.87918 | 4.220302 | 0.002423883 | 1.000309
2.2045 | 72.82789 | -2.144734 | 50.00281 | -0.6918497 |  | 2.6375 | 64.04144 | 4.220338 | 0.002418709 | 1.000317
2.212834 | 72.99474 | -2.146269 | 50.00435 | -0.6923448 |  | 2.645833 | 64.20629 | 4.220318 | 0.002416415 | 1.000312
2.221167 | 73.16137 | -2.147791 | 49.9982 | -0.6928358 |  | 2.654167 | 64.36585 | 4.220306 | 0.002428307 | 1.00031
2.2295 | 73.32812 | -2.149289 | 49.99527 | -0.693319 |  | 2.6625 | 64.52752 | 4.220394 | 0.002441064 | 1.00033
2.237833 | 73.49463 | -2.150768 | 50.0084 | -0.6937961 |  | 2.670834 | 64.68996 | 4.220484 | 0.002452897 | 1.000352
2.246167 | 73.66179 | -2.152233 | 49.99053 | -0.6942687 |  | 2.679166 | 64.85351 | 4.220364 | 0.002454424 | 1.000323
2.2545 | 73.82864 | -2.15368 | 50.00787 | -0.6947355 |  | 2.6875 | 65.01601 | 4.220325 | 0.002449422 | 1.000314
2.262834 | 73.99535 | -2.15512 | 49.99096 | -0.6952 |  | 2.695834 | 65.18222 | 4.220308 | 0.002455816 | 1.00031
2.271167 | 74.16205 | -2.156553 | 50.00632 | -0.6956623 |  | 2.704166 | 65.3461 | 4.220285 | 0.002448803 | 1.000305
2.2795 | 74.32832 | -2.157989 | 49.99708 | -0.6961255 |  | 2.7125 | 65.50736 | 4.220285 | 0.002428383 | 1.000305
2.287834 | 74.49518 | -2.15943 | 50.00534 | -0.6965903 |  | 2.720833 | 65.66956 | 4.220343 | 0.002422145 | 1.000318
2.296167 | 74.66163 | -2.160874 | 49.9916 | -0.6970561 |  | 2.729167 | 65.83318 | 4.220299 | 0.002435181 | 1.000308
2.3045 | 74.8288 | -2.162323 | 50.00712 | -0.6975235 |  | 2.7375 | 65.99672 | 4.220317 | 0.00249204 | 1.000312
2.312834 | 74.99541 | -2.163768 | 50.0014 | -0.6979897 |  | 2.745834 | 66.15994 | 4.220314 | 0.002500531 | 1.000311
2.321167 | 75.16179 | -2.165205 | 49.995 | -0.6984532 |  | 2.754166 | 66.32608 | 4.220306 | 0.002209807 | 1.00031
2.3295 | 75.3289 | -2.166632 | 49.99556 | -0.6989135 |  | 2.7625 | 66.48986 | 4.220269 | 0.001654158 | 1.000301
2.337834 | 75.49574 | -2.16806 | 50.0084 | -0.6993742 |  | 2.770833 | 66.65462 | 4.22022 | 0.001115312 | 1.000289
2.346167 | 75.66184 | -2.169486 | 50.00379 | -0.6998342 |  | 2.779167 | 66.81368 | 4.220165 | 0.000706933 | 1.000276
2.3545 | 75.82866 | -2.170902 | 50.00284 | -0.700291 |  | 2.7875 | 66.97724 | 4.220106 | 0.000389464 | 1.000262
2.362833 | 75.9953 | -2.172313 | 49.98533 | -0.7007461 |  | 2.795834 | 67.14145 | 4.220063 | 0.000117639 | 1.000252
2.371167 | 76.16206 | -2.173732 | 50.00809 | -0.7012039 |  | 2.804166 | 67.30243 | 4.22013 | -0.00011819 | 1.000268
2.3795 | 76.32903 | -2.175156 | 49.99519 | -0.7016632 |  | 2.8125 | 67.46744 | 4.220154 | -0.00015948 | 1.000274
2.387834 | 76.4954 | -2.176568 | 50.00568 | -0.7021187 |  | 2.820834 | 67.63264 | 4.220133 | 6.26683e-05 | 1.000269
2.396167 | 76.66184 | -2.177961 | 49.99861 | -0.7025681 |  | 2.829166 | 67.79755 | 4.220074 | 0.000351068 | 1.000255
2.4045 | 76.82913 | -2.179349 | 49.9949 | -0.7030158 |  | 2.8375 | 67.96395 | 4.22011 | 0.000616902 | 1.000263
2.412834 | 76.9961 | -2.180743 | 49.99866 | -0.7034655 |  | 2.845833 | 68.12554 | 4.220131 | 0.000839479 | 1.000268
2.421167 | 77.16313 | -2.182142 | 50.00384 | -0.7039168 |  | 2.854167 | 68.28884 | 4.220098 | 0.001032243 | 1.00026
2.4295 | 77.32966 | -2.183526 | 50.00205 | -0.7043632 |  | 2.8625 | 68.45098 | 4.220097 | 0.001149822 | 1.00026
2.437834 | 77.49629 | -2.184898 | 49.99424 | -0.7048058 |  | 2.870834 | 68.61739 | 4.220076 | 0.001230012 | 1.000255
2.446167 | 77.66303 | -2.186264 | 49.99825 | -0.7052465 |  | 2.879166 | 68.78244 | 4.220068 | 0.001305341 | 1.000253
2.4545 | 77.82972 | -2.187632 | 50.00383 | -0.7056877 |  | 2.8875 | 68.94916 | 4.220067 | 0.001333757 | 1.000253
2.462834 | 77.99624 | -2.188996 | 49.99819 | -0.7061277 |  | 2.895833 | 69.11105 | 4.220066 | 0.001329175 | 1.000253
2.471167 | 78.16288 | -2.190367 | 49.99334 | -0.70657 |  | 2.904167 | 69.27548 | 4.220034 | 0.00132658 | 1.000245
2.4795 | 78.3292 | -2.191735 | 50.00912 | -0.7070113 |  | 2.9125 | 69.43755 | 4.220026 | 0.00134541 | 1.000243
2.487833 | 78.49578 | -2.193094 | 50.00262 | -0.7074497 |  | 2.920834 | 69.59894 | 4.219978 | 0.001379918 | 1.000232
2.496167 | 78.66305 | -2.194448 | 50.00084 | -0.7078865 |  | 2.929166 | 69.76455 | 4.219932 | 0.00135379 | 1.000221
2.5045 | 78.8303 | -2.1958 | 50.00313 | -0.7083226 |  | 2.9375 | 69.92829 | 4.219969 | 0.001326394 | 1.00023
2.512834 | 78.99663 | -2.197145 | 49.9978 | -0.7087565 |  | 2.945834 | 70.09146 | 4.219948 | 0.001319861 | 1.000225
2.521167 | 79.16344 | -2.198475 | 49.99294 | -0.7091855 |  | 2.954166 | 70.25498 | 4.219926 | 0.001318222 | 1.000219
2.5295 | 79.33015 | -2.19979 | 50.00834 | -0.7096097 |  | 2.9625 | 70.42012 | 4.21994 | 0.001327142 | 1.000223
2.537834 | 79.49678 | -2.201102 | 49.99288 | -0.7100329 |  | 2.970833 | 70.58324 | 4.219916 | 0.00134464 | 1.000217
2.546167 | 79.66347 | -2.202408 | 50.00602 | -0.7104542 |  | 2.979167 | 70.74932 | 4.219919 | 0.001343375 | 1.000218
2.5545 | 79.8307 | -2.203717 | 49.99941 | -0.7108765 |  | 2.9875 | 70.91214 | 4.219888 | 0.001354628 | 1.00021
2.562833 | 79.99676 | -2.205035 | 50.00078 | -0.7113016 |  | 2.995834 | 71.07946 | 4.219866 | 0.00135599 | 1.000205
2.571167 | 80.16389 | -2.206354 | 49.99264 | -0.7117271 |  | 3.004166 | 71.24592 | 4.219906 | 0.001346821 | 1.000215
2.5795 | 80.33078 | -2.207665 | 49.99976 | -0.71215 |  | 3.0125 | 71.41248 | 4.219922 | 0.001343086 | 1.000219
2.587833 | 80.49747 | -2.208976 | 50.00116 | -0.7125729 |  | 3.020833 | 71.57485 | 4.21995 | 0.001342588 | 1.000225
2.596167 | 80.66397 | -2.210272 | 49.99771 | -0.712991 |  | 3.029167 | 71.73829 | 4.219992 | 0.00134694 | 1.000235
2.6045 | 80.83018 | -2.21156 | 50.00887 | -0.7134065 |  | 3.0375 | 71.9043 | 4.219988 | 0.001366831 | 1.000234
2.612833 | 80.9972 | -2.212847 | 49.99253 | -0.7138216 |  | 3.045834 | 72.06904 | 4.22001 | 0.001397199 | 1.000239
2.621167 | 81.16406 | -2.214136 | 50.00132 | -0.7142374 |  | 3.054166 | 72.23697 | 4.219986 | 0.001441369 | 1.000234
2.6295 | 81.33094 | -2.21542 | 50.00235 | -0.7146516 |  | 3.0625 | 72.40228 | 4.219982 | 0.00146897 | 1.000233
2.637833 | 81.49728 | -2.216695 | 50.00784 | -0.7150629 |  | 3.070834 | 72.56778 | 4.219969 | 0.001481831 | 1.00023
2.646167 | 81.6643 | -2.21796 | 49.99831 | -0.715471 |  | 3.079166 | 72.72868 | 4.21993 | 0.001492784 | 1.00022
2.6545 | 81.83144 | -2.219214 | 49.99334 | -0.7158755 |  | 3.0875 | 72.89039 | 4.21989 | 0.001535036 | 1.000211
2.662833 | 81.9978 | -2.220461 | 50.00252 | -0.7162777 |  | 3.095833 | 73.05288 | 4.21986 | 0.001568342 | 1.000204
2.671167 | 82.16437 | -2.221715 | 50.00046 | -0.7166823 |  | 3.104167 | 73.21503 | 4.219772 | 0.001578307 | 1.000183
2.6795 | 82.33125 | -2.222976 | 49.99769 | -0.717089 |  | 3.1125 | 73.38075 | 4.219841 | 0.001581668 | 1.000199
2.687833 | 82.49801 | -2.224247 | 49.9945 | -0.717499 |  | 3.120834 | 73.54288 | 4.2199 | 0.001585264 | 1.000213
2.696167 | 82.66476 | -2.22553 | 50.00139 | -0.7179129 |  | 3.129166 | 73.70694 | 4.219822 | 0.001605421 | 1.000195
2.7045 | 82.83166 | -2.226818 | 50.00665 | -0.7183284 |  | 3.1375 | 73.86902 | 4.219812 | 0.001627794 | 1.000192
2.712833 | 82.99811 | -2.228106 | 49.99592 | -0.7187439 |  | 3.145833 | 74.03405 | 4.21984 | 0.001638894 | 1.000199
2.721167 | 83.16545 | -2.229389 | 50.00376 | -0.7191577 |  | 3.154167 | 74.1965 | 4.219824 | 0.001630831 | 1.000195
2.7295 | 83.3321 | -2.230686 | 49.9982 | -0.7195761 |  | 3.1625 | 74.35847 | 4.21982 | 0.001639699 | 1.000194
2.737833 | 83.49852 | -2.23199 | 49.99683 | -0.7199968 |  | 3.170834 | 74.52018 | 4.219696 | 0.001655412 | 1.000165
2.746167 | 83.6654 | -2.23329 | 50.00809 | -0.7204161 |  | 3.179166 | 74.68395 | 4.219696 | 0.001673718 | 1.000165
2.7545 | 83.83245 | -2.234588 | 50.00025 | -0.7208348 |  | 3.1875 | 74.84831 | 4.219724 | 0.001700919 | 1.000172
2.762833 | 83.99906 | -2.235898 | 49.993 | -0.7212574 |  | 3.195834 | 75.01163 | 4.219717 | 0.00171208 | 1.00017
2.771167 | 84.1661 | -2.237219 | 50.006 | -0.7216835 |  | 3.204167 | 75.17422 | 4.219708 | 0.001733365 | 1.000168
2.7795 | 84.33224 | -2.238542 | 49.99359 | -0.7221103 |  | 3.2125 | 75.33882 | 4.219683 | 0.001750559 | 1.000162
2.787833 | 84.49956 | -2.239877 | 49.9998 | -0.722541 |  | 3.220833 | 75.4997 | 4.219648 | 0.001768014 | 1.000154
2.796167 | 84.66606 | -2.241226 | 49.99882 | -0.7229761 |  | 3.229167 | 75.66491 | 4.21965 | 0.001803552 | 1.000154
2.8045 | 84.83242 | -2.242574 | 50.00696 | -0.723411 |  | 3.2375 | 75.82769 | 4.219596 | 0.001839151 | 1.000141
2.812833 | 84.9993 | -2.243935 | 49.99165 | -0.72385 |  | 3.245834 | 75.99488 | 4.219582 | 0.001865083 | 1.000138
2.821167 | 85.16586 | -2.24532 | 50.0114 | -0.7242968 |  | 3.254166 | 76.1587 | 4.219607 | 0.001908682 | 1.000144
2.8295 | 85.3332 | -2.246713 | 49.98947 | -0.7247461 |  | 3.2625 | 76.32232 | 4.219578 | 0.001935962 | 1.000137
2.837833 | 85.49941 | -2.248106 | 50.01054 | -0.7251955 |  | 3.270833 | 76.48544 | 4.219543 | 0.001956369 | 1.000129
2.846167 | 85.66618 | -2.249495 | 49.99878 | -0.7256435 |  | 3.279167 | 76.64946 | 4.219538 | 0.001963484 | 1.000128
2.8545 | 85.83338 | -2.250889 | 49.98986 | -0.7260932 |  | 3.2875 | 76.81588 | 4.219502 | 0.001971491 | 1.000119
2.862833 | 85.99989 | -2.252305 | 50.00126 | -0.72655 |  | 3.295833 | 76.97757 | 4.219477 | 0.001970364 | 1.000113
2.871167 | 86.16618 | -2.253739 | 50.00004 | -0.7270126 |  | 3.304166 | 77.14319 | 4.21948 | 0.001956766 | 1.000114
2.8795 | 86.33314 | -2.255176 | 49.99922 | -0.7274761 |  | 3.3125 | 77.30797 | 4.219507 | 0.001935768 | 1.00012
2.887833 | 86.49976 | -2.25663 | 50.00037 | -0.7279452 |  | 3.320834 | 77.47152 | 4.219493 | 0.001918262 | 1.000117
2.896167 | 86.66691 | -2.258108 | 50.00621 | -0.7284219 |  | 3.329167 | 77.63828 | 4.219494 | 0.001902465 | 1.000117
2.9045 | 86.83394 | -2.259615 | 50.0002 | -0.7289081 |  | 3.3375 | 77.80249 | 4.219428 | 0.001879382 | 1.000101
2.912833 | 86.99984 | -2.26115 | 50.00196 | -0.7294032 |  | 3.345833 | 77.9679 | 4.219406 | 0.001850558 | 1.000096
2.921167 | 87.1673 | -2.262722 | 49.99656 | -0.7299103 |  | 3.354167 | 78.13182 | 4.219414 | 0.001842173 | 1.000098
2.9295 | 87.33324 | -2.26454 | 49.99912 | -0.7304968 |  | 3.3625 | 78.29638 | 4.219442 | 0.001832115 | 1.000105
2.937833 | 87.50004 | -2.266791 | 50.00463 | -0.7312229 |  | 3.370834 | 78.4585 | 4.219464 | 0.001832379 | 1.00011
2.946167 | 87.66688 | -2.269259 | 49.9924 | -0.732019 |  | 3.379166 | 78.62762 | 4.219412 | 0.001787176 | 1.000098
2.9545 | 87.83355 | -2.271546 | 49.9986 | -0.7327568 |  | 3.3875 | 78.79089 | 4.219376 | 0.001756516 | 1.000089
2.962833 | 88.00051 | -2.273795 | 50.00892 | -0.7334823 |  | 3.395833 | 78.95718 | 4.219367 | 0.001741188 | 1.000087
2.971167 | 88.16743 | -2.276247 | 50.003 | -0.7342732 |  | 3.404167 | 79.12034 | 4.219421 | 0.001689123 | 1.0001
2.9795 | 88.3341 | -2.278811 | 49.9978 | -0.7351003 |  | 3.4125 | 79.28755 | 4.2194 | 0.001661614 | 1.000095
2.987833 | 88.50068 | -2.281561 | 49.991 | -0.7359874 |  | 3.420833 | 79.4525 | 4.219352 | 0.001630097 | 1.000083
2.996167 | 88.66782 | -2.28447 | 50.00553 | -0.7369258 |  | 3.429166 | 79.61838 | 4.219326 | 0.0016064 | 1.000077
3.0045 | 88.83381 | -2.287242 | 49.99318 | -0.73782 |  | 3.4375 | 79.78331 | 4.219324 | 0.001603386 | 1.000077
3.012833 | 89.00058 | -2.289782 | 50.01298 | -0.7386394 |  | 3.445834 | 79.94931 | 4.219362 | 0.001585372 | 1.000086
3.021167 | 89.16732 | -2.29278 | 49.99496 | -0.7396065 |  | 3.454167 | 80.11361 | 4.219315 | 0.001581398 | 1.000075
3.0295 | 89.33416 | -2.296166 | 49.99868 | -0.7406987 |  | 3.4625 | 80.27894 | 4.219326 | 0.001582342 | 1.000077
3.037833 | 89.50056 | -2.29943 | 49.99918 | -0.7417516 |  | 3.470833 | 80.44497 | 4.219317 | 0.001585728 | 1.000075
3.046167 | 89.66745 | -2.302705 | 50.00229 | -0.7428081 |  | 3.479167 | 80.61158 | 4.21926 | 0.001597996 | 1.000062
3.0545 | 89.83422 | -2.306273 | 49.99541 | -0.743959 |  | 3.4875 | 80.77811 | 4.219209 | 0.001579497 | 1.00005
3.062833 | 90.0005 | -2.309929 | 50.00261 | -0.7451384 |  | 3.495834 | 80.9446 | 4.21922 | 0.001581835 | 1.000052
3.071167 | 90.16734 | -2.313464 | 49.99503 | -0.7462787 |  | 3.504166 | 81.10889 | 4.219187 | 0.001610308 | 1.000044
3.0795 | 90.33363 | -2.317528 | 50.00026 | -0.7475897 |  | 3.5125 | 81.27266 | 4.219199 | 0.00161565 | 1.000047
3.087833 | 90.49985 | -2.322242 | 50.0039 | -0.7491103 |  | 3.520833 | 81.4397 | 4.219189 | 0.001606946 | 1.000045
3.096167 | 90.66686 | -2.327444 | 50.00012 | -0.7507884 |  | 3.529167 | 81.60541 | 4.219209 | 0.001579155 | 1.00005
3.1045 | 90.83301 | -2.333653 | 49.9969 | -0.7527913 |  | 3.5375 | 81.77 | 4.219162 | 0.001567355 | 1.000038
3.112833 | 91.00024 | -2.33985 | 50.00494 | -0.7547903 |  | 3.545833 | 81.93711 | 4.219146 | 0.001582602 | 1.000035
3.121167 | 91.16645 | -2.346102 | 49.99704 | -0.7568071 |  | 3.554166 | 82.10322 | 4.219139 | 0.001603881 | 1.000033
3.1295 | 91.3333 | -2.35214 | 49.9968 | -0.7587548 |  | 3.5625 | 82.26952 | 4.219146 | 0.001591358 | 1.000035
3.137833 | 91.49991 | -2.358371 | 50.00728 | -0.7607648 |  | 3.570834 | 82.43664 | 4.219132 | 0.00156198 | 1.000031
3.146167 | 91.66613 | -2.365564 | 49.99555 | -0.7630852 |  | 3.579167 | 82.60045 | 4.2191 | 0.001574426 | 1.000024
3.1545 | 91.83242 | -2.373728 | 50.00452 | -0.7657187 |  | 3.5875 | 82.76966 | 4.2191 | 0.001576448 | 1.000024
3.162833 | 91.9986 | -2.382576 | 50.00556 | -0.7685729 |  | 3.595833 | 82.9342 | 4.219134 | 0.001591796 | 1.000032
3.171167 | 92.16582 | -2.391651 | 49.9928 | -0.7715003 |  | 3.604167 | 83.10114 | 4.219074 | 0.001609664 | 1.000018
3.1795 | 92.33204 | -2.40039 | 50.00833 | -0.7743194 |  | 3.6125 | 83.26856 | 4.219122 | 0.001620156 | 1.000029
3.187833 | 92.49836 | -2.40973 | 49.99482 | -0.7773323 |  | 3.620834 | 83.43632 | 4.219102 | 0.001631719 | 1.000024
3.196167 | 92.66503 | -2.41914 | 50.00216 | -0.7803677 |  | 3.629166 | 83.6028 | 4.219128 | 0.001616904 | 1.00003
3.2045 | 92.83228 | -2.428168 | 49.98996 | -0.78328 |  | 3.6375 | 83.76852 | 4.219115 | 0.001612742 | 1.000027
3.212833 | 92.99785 | -2.43703 | 50.00472 | -0.7861387 |  | 3.645833 | 83.93812 | 4.219086 | 0.001626974 | 1.00002
3.221167 | 93.16482 | -2.44592 | 50.00054 | -0.7890065 |  | 3.654167 | 84.10449 | 4.21914 | 0.00163993 | 1.000033
3.2295 | 93.33118 | -2.455384 | 50.00117 | -0.7920594 |  | 3.6625 | 84.27016 | 4.219094 | 0.00162016 | 1.000022
3.237833 | 93.49766 | -2.46483 | 49.98954 | -0.7951065 |  | 3.670833 | 84.43582 | 4.219033 | 0.00160286 | 1.000008
3.246167 | 93.66342 | -2.474505 | 50.00976 | -0.7982274 |  | 3.679166 | 84.60214 | 4.219052 | 0.001594708 | 1.000012
3.2545 | 93.82999 | -2.484764 | 49.9937 | -0.8015368 |  | 3.6875 | 84.76728 | 4.219033 | 0.001599907 | 1.000008
3.262833 | 93.99648 | -2.49444 | 50.00799 | -0.8046581 |  | 3.695834 | 84.93594 | 4.219032 | 0.001613957 | 1.000008
3.271167 | 94.16254 | -2.505464 | 49.99792 | -0.8082142 |  | 3.704167 | 85.09954 | 4.21898 | 0.001593491 | 0.9999953
3.2795 | 94.32929 | -2.51561 | 49.99334 | -0.8114871 |  | 3.7125 | 85.26906 | 4.218929 | 0.001577908 | 0.9999832
3.287833 | 94.49541 | -2.525278 | 50.00678 | -0.8146058 |  | 3.720833 | 85.43616 | 4.21889 | 0.00154526 | 0.9999739
3.296167 | 94.66156 | -2.535262 | 49.99515 | -0.8178265 |  | 3.729167 | 85.60207 | 4.218864 | 0.001506232 | 0.9999678
3.3045 | 94.82813 | -2.545298 | 50.00218 | -0.8210639 |  | 3.7375 | 85.76861 | 4.2189 | 0.00148627 | 0.9999763
3.312833 | 94.99432 | -2.555195 | 50.00316 | -0.8242565 |  | 3.745834 | 85.93532 | 4.21889 | 0.001486786 | 0.9999739
3.321167 | 95.16084 | -2.565494 | 49.99932 | -0.8275787 |  | 3.754166 | 86.10457 | 4.218834 | 0.001472385 | 0.9999607
3.3295 | 95.32662 | -2.575076 | 49.99496 | -0.8306697 |  | 3.7625 | 86.26764 | 4.218824 | 0.001477264 | 0.9999583
3.337833 | 95.49334 | -2.583494 | 49.98586 | -0.8333852 |  | 3.770833 | 86.43426 | 4.218844 | 0.001461689 | 0.999963
3.346167 | 95.65953 | -2.591794 | 50.0151 | -0.8360626 |  | 3.779167 | 86.60321 | 4.218918 | 0.001461604 | 0.9999806
3.3545 | 95.82634 | -2.599345 | 50.00786 | -0.8384984 |  | 3.7875 | 86.76975 | 4.2189 | 0.001445034 | 0.9999763
3.362833 | 95.9925 | -2.605238 | 49.99712 | -0.8403994 |  | 3.795833 | 86.93699 | 4.218834 | 0.001441408 | 0.9999607
3.371167 | 96.15878 | -2.609879 | 49.99059 | -0.8418965 |  | 3.804166 | 87.10176 | 4.2188 | 0.001438062 | 0.9999526
3.3795 | 96.32598 | -2.613294 | 50.00672 | -0.8429981 |  | 3.8125 | 87.26916 | 4.218866 | 0.001439774 | 0.9999682
3.387833 | 96.49244 | -2.615325 | 50.00371 | -0.8436532 |  | 3.820834 | 87.43556 | 4.218902 | 0.001421932 | 0.9999768
3.396167 | 96.65897 | -2.616692 | 49.99157 | -0.8440942 |  | 3.829167 | 87.60468 | 4.218824 | 0.001415576 | 0.9999583
3.4045 | 96.8263 | -2.617428 | 50.00634 | -0.8443316 |  | 3.8375 | 87.76994 | 4.218724 | 0.001415608 | 0.9999346
3.412833 | 96.99332 | -2.61785 | 50.00252 | -0.8444677 |  | 3.845833 | 87.93661 | 4.218726 | 0.001417744 | 0.9999351
3.421167 | 97.16019 | -2.618365 | 49.99309 | -0.8446339 |  | 3.854167 | 88.10218 | 4.218741 | 0.001408231 | 0.9999386
3.4295 | 97.32782 | -2.618932 | 49.99981 | -0.8448168 |  | 3.8625 | 88.27056 | 4.218769 | 0.001415249 | 0.9999452
3.437833 | 97.49422 | -2.619186 | 50.00194 | -0.8448987 |  | 3.870834 | 88.43744 | 4.218713 | 0.001404105 | 0.999932
3.446167 | 97.66062 | -2.619248 | 49.9989 | -0.8449187 |  | 3.879166 | 88.6065 | 4.218726 | 0.001382681 | 0.9999351
3.4545 | 97.82758 | -2.619233 | 49.99919 | -0.8449139 |  | 3.8875 | 88.77125 | 4.218706 | 0.001341436 | 0.9999303
3.462833 | 97.99481 | -2.619178 | 50.00424 | -0.8448961 |  | 3.895833 | 88.93897 | 4.218662 | 0.001314326 | 0.9999199
3.471167 | 98.16191 | -2.619074 | 50.00324 | -0.8448626 |  | 3.904167 | 89.10674 | 4.218712 | 0.001295834 | 0.9999317
3.4795 | 98.32845 | -2.618916 | 49.98574 | -0.8448116 |  | 3.9125 | 89.27497 | 4.218726 | 0.001261202 | 0.9999351
3.487833 | 98.49556 | -2.618695 | 50.00616 | -0.8447403 |  | 3.920833 | 89.44056 | 4.21868 | 0.001231491 | 0.9999242
3.496167 | 98.66284 | -2.618434 | 49.99942 | -0.8446561 |  | 3.929166 | 89.60812 | 4.218681 | 0.001208612 | 0.9999244
3.5045 | 98.82929 | -2.618116 | 49.99843 | -0.8445535 |  | 3.9375 | 89.77602 | 4.218645 | 0.001189764 | 0.9999159
3.512833 | 98.99599 | -2.617726 | 50.00926 | -0.8444277 |  | 3.945834 | 89.94119 | 4.218624 | 0.001182715 | 0.9999109
3.521167 | 99.16362 | -2.617287 | 49.99408 | -0.8442861 |  | 3.954167 | 90.11014 | 4.218652 | 0.001175534 | 0.9999175
3.5295 | 99.33008 | -2.616817 | 49.99941 | -0.8441345 |  | 3.9625 | 90.2766 | 4.218696 | 0.001173539 | 0.9999279
3.537833 | 99.49691 | -2.616292 | 50.0093 | -0.8439652 |  | 3.970833 | 90.44178 | 4.218726 | 0.001173145 | 0.9999351
3.546167 | 99.66456 | -2.615709 | 49.99252 | -0.8437771 |  | 3.979167 | 90.61225 | 4.218698 | 0.001186538 | 0.9999284
3.5545 | 99.83126 | -2.615075 | 49.99627 | -0.8435726 |  | 3.9875 | 90.77486 | 4.218653 | 0.001198454 | 0.9999178
3.562833 | 99.99774 | -2.614422 | 50.00844 | -0.8433619 |  | 3.995834 | 90.94559 | 4.21865 | 0.001195986 | 0.999917
3.571167 | 100.1652 | -2.61375 | 49.99754 | -0.8431452 |  | 4.004166 | 91.10866 | 4.21865 | 0.001190835 | 0.999917
3.5795 | 100.3322 | -2.613073 | 49.99524 | -0.8429268 |  | 4.0125 | 91.27648 | 4.218616 | 0.00120792 | 0.999909
3.587833 | 100.4985 | -2.61237 | 49.99869 | -0.8427 |  | 4.020834 | 91.44275 | 4.218666 | 0.001231451 | 0.9999208
3.596167 | 100.6657 | -2.611658 | 50.00928 | -0.8424703 |  | 4.029167 | 91.61129 | 4.218605 | 0.001251564 | 0.9999064
3.6045 | 100.8324 | -2.610958 | 49.99718 | -0.8422445 |  | 4.0375 | 91.77816 | 4.218586 | 0.00126327 | 0.9999019
3.612833 | 100.9995 | -2.610268 | 49.99878 | -0.8420219 |  | 4.045833 | 91.9455 | 4.218578 | 0.001292656 | 0.9999
3.621167 | 101.166 | -2.609568 | 49.99491 | -0.8417961 |  | 4.054167 | 92.10931 | 4.218584 | 0.001308054 | 0.9999014
3.6295 | 101.3335 | -2.608871 | 50.01031 | -0.8415713 |  | 4.0625 | 92.27639 | 4.218562 | 0.001340256 | 0.9998962
3.637833 | 101.5003 | -2.608173 | 49.98984 | -0.8413461 |  | 4.070833 | 92.44394 | 4.21861 | 0.001344191 | 0.9999076
3.646167 | 101.6672 | -2.60748 | 50.00938 | -0.8411226 |  | 4.079167 | 92.61085 | 4.21855 | 0.001341678 | 0.9998933
3.6545 | 101.8339 | -2.606806 | 49.98709 | -0.8409052 |  | 4.0875 | 92.77806 | 4.21854 | 0.001355382 | 0.999891
3.662833 | 102.0005 | -2.606146 | 50.01126 | -0.8406923 |  | 4.095833 | 92.94418 | 4.21851 | 0.001379544 | 0.9998839
3.671167 | 102.1676 | -2.605495 | 49.99374 | -0.8404823 |  | 4.104166 | 93.11446 | 4.21851 | 0.001418659 | 0.9998839
3.6795 | 102.3344 | -2.60486 | 50.00484 | -0.8402774 |  | 4.1125 | 93.28034 | 4.218472 | 0.001444795 | 0.9998749
3.687833 | 102.501 | -2.604238 | 49.99976 | -0.8400768 |  | 4.120834 | 93.44492 | 4.21849 | 0.001453104 | 0.9998791
3.696167 | 102.6683 | -2.603632 | 49.9992 | -0.8398813 |  | 4.129166 | 93.61311 | 4.218532 | 0.001488402 | 0.9998891
3.7045 | 102.8348 | -2.603042 | 50.00308 | -0.839691 |  | 4.1375 | 93.77982 | 4.218574 | 0.001500757 | 0.999899
3.712833 | 103.0022 | -2.60247 | 49.99544 | -0.8395065 |  | 4.145834 | 93.94659 | 4.218502 | 0.001522896 | 0.999882
3.721167 | 103.1682 | -2.601915 | 50.0053 | -0.8393274 |  | 4.154167 | 94.11243 | 4.218478 | 0.001558723 | 0.9998763
3.7295 | 103.3353 | -2.601377 | 50.0021 | -0.8391539 |  | 4.1625 | 94.27822 | 4.218472 | 0.001584905 | 0.9998749
3.737833 | 103.5024 | -2.600855 | 49.99035 | -0.8389855 |  | 4.170833 | 94.44531 | 4.21848 | 0.001610805 | 0.9998767
3.746167 | 103.669 | -2.60035 | 50.00592 | -0.8388226 |  | 4.179167 | 94.61231 | 4.218488 | 0.001644572 | 0.9998786
3.7545 | 103.8364 | -2.599863 | 49.99708 | -0.8386655 |  | 4.1875 | 94.77919 | 4.218432 | 0.001671496 | 0.9998654
3.762833 | 104.003 | -2.599392 | 50.00184 | -0.8385135 |  | 4.195833 | 94.94626 | 4.218377 | 0.0017029 | 0.9998523
3.771167 | 104.1698 | -2.598934 | 50.00239 | -0.8383658 |  | 4.204167 | 95.11444 | 4.218359 | 0.001774382 | 0.9998481
3.7795 | 104.3367 | -2.598492 | 49.99656 | -0.8382232 |  | 4.2125 | 95.27972 | 4.218369 | 0.001818688 | 0.9998504
3.787833 | 104.5034 | -2.598064 | 50.00611 | -0.8380852 |  | 4.220833 | 95.44536 | 4.218394 | 0.001872056 | 0.9998564
3.796167 | 104.6706 | -2.597654 | 49.99478 | -0.8379529 |  | 4.229166 | 95.61347 | 4.218356 | 0.001960859 | 0.9998474
3.8045 | 104.8379 | -2.59726 | 50.00294 | -0.8378258 |  | 4.2375 | 95.77831 | 4.218367 | 0.001978077 | 0.99985
3.812833 | 105.0048 | -2.596877 | 49.98574 | -0.8377023 |  | 4.245834 | 95.9466 | 4.218376 | 0.002044844 | 0.9998521
3.821167 | 105.1716 | -2.596507 | 50.00772 | -0.8375829 |  | 4.254166 | 96.11261 | 4.218388 | 0.0021052 | 0.9998549
3.8295 | 105.3382 | -2.596148 | 49.99753 | -0.8374671 |  | 4.2625 | 96.27835 | 4.218328 | 0.002160204 | 0.9998407
3.837833 | 105.5048 | -2.595803 | 50.00653 | -0.8373558 |  | 4.270834 | 96.44509 | 4.218294 | 0.002211976 | 0.9998327
3.846167 | 105.6713 | -2.59547 | 50.00176 | -0.8372484 |  | 4.279167 | 96.6141 | 4.218264 | 0.002289782 | 0.9998256
3.8545 | 105.8384 | -2.595148 | 49.99928 | -0.8371445 |  | 4.2875 | 96.77944 | 4.218207 | 0.002310137 | 0.999812
3.862833 | 106.0054 | -2.594839 | 49.99453 | -0.8370448 |  | 4.295833 | 96.94507 | 4.218213 | 0.002329518 | 0.9998135
3.871167 | 106.1722 | -2.594541 | 50.0045 | -0.8369487 |  | 4.304167 | 97.11134 | 4.218152 | 0.002385616 | 0.999799
3.8795 | 106.3388 | -2.594251 | 49.99313 | -0.8368552 |  | 4.3125 | 97.27851 | 4.218171 | 0.002412559 | 0.9998035
3.887833 | 106.5057 | -2.593971 | 49.99824 | -0.8367648 |  | 4.320833 | 97.44514 | 4.218203 | 0.002462237 | 0.9998111
3.896167 | 106.6725 | -2.593697 | 50.005 | -0.8366765 |  | 4.329167 | 97.61306 | 4.218176 | 0.002486112 | 0.9998047
3.9045 | 106.8394 | -2.59343 | 50.00832 | -0.8365903 |  | 4.3375 | 97.77942 | 4.218166 | 0.002504122 | 0.9998023
3.912833 | 107.006 | -2.593173 | 49.99832 | -0.8365074 |  | 4.345833 | 97.94496 | 4.218198 | 0.002537544 | 0.9998099
3.921167 | 107.1729 | -2.592924 | 49.99567 | -0.8364271 |  | 4.354166 | 98.11112 | 4.218156 | 0.002551252 | 0.9998
3.9295 | 107.3398 | -2.592685 | 49.99679 | -0.83635 |  | 4.3625 | 98.2788 | 4.218134 | 0.002588252 | 0.9997947
3.937833 | 107.5068 | -2.592453 | 49.99951 | -0.8362752 |  | 4.370834 | 98.44525 | 4.218119 | 0.002668464 | 0.9997912
3.946167 | 107.6735 | -2.592229 | 50.00466 | -0.8362029 |  | 4.379166 | 98.61288 | 4.218117 | 0.002684513 | 0.9997907
3.9545 | 107.8408 | -2.592011 | 49.99626 | -0.8361326 |  | 4.3875 | 98.7775 | 4.218126 | 0.002724155 | 0.9997928
3.962833 | 108.0069 | -2.5918 | 49.99988 | -0.8360645 |  | 4.395834 | 98.94731 | 4.218094 | 0.00274988 | 0.9997853
3.971167 | 108.1742 | -2.591597 | 49.99456 | -0.835999 |  | 4.404167 | 99.11308 | 4.21807 | 0.002748495 | 0.9997796
3.9795 | 108.3406 | -2.5914 | 50.00604 | -0.8359355 |  | 4.4125 | 99.27972 | 4.21804 | 0.002743588 | 0.9997725
3.987833 | 108.5078 | -2.591208 | 50.00213 | -0.8358735 |  | 4.420833 | 99.44538 | 4.218008 | 0.002731714 | 0.9997649
3.996167 | 108.6749 | -2.591023 | 49.99889 | -0.8358139 |  | 4.429167 | 99.61351 | 4.217994 | 0.002704894 | 0.9997616
4.0045 | 108.841 | -2.590844 | 49.99763 | -0.8357561 |  | 4.4375 | 99.77886 | 4.218022 | 0.002665316 | 0.9997682
4.012833 | 109.0086 | -2.59067 | 50.00848 | -0.8357 |  | 4.445833 | 99.94628 | 4.217978 | 0.002657337 | 0.9997578
4.021167 | 109.1752 | -2.590503 | 50.00027 | -0.8356461 |  | 4.454167 | 100.1135 | 4.217907 | 0.00263052 | 0.9997409
4.0295 | 109.3421 | -2.590342 | 49.9996 | -0.8355942 |  | 4.4625 | 100.2811 | 4.217796 | 0.002642631 | 0.9997146
4.037833 | 109.5084 | -2.590185 | 49.99766 | -0.8355435 |  | 4.470833 | 100.448 | 4.217772 | 0.002622394 | 0.9997089
4.046167 | 109.6757 | -2.590033 | 49.99332 | -0.8354945 |  | 4.479166 | 100.6131 | 4.217731 | 0.002602724 | 0.9996992
4.0545 | 109.8423 | -2.589885 | 50.00446 | -0.8354468 |  | 4.4875 | 100.7791 | 4.217688 | 0.002594995 | 0.999689
4.062833 | 110.0093 | -2.589742 | 49.9982 | -0.8354006 |  | 4.495834 | 100.9468 | 4.21766 | 0.00256778 | 0.9996824
4.071167 | 110.1759 | -2.589592 | 49.99878 | -0.8353523 |  | 4.504166 | 101.1135 | 4.217656 | 0.002528779 | 0.9996814
4.0795 | 110.343 | -2.589434 | 50.00266 | -0.8353013 |  | 4.5125 | 101.2813 | 4.21765 | 0.002484637 | 0.99968
4.087833 | 110.5097 | -2.589276 | 50.00513 | -0.8352503 |  | 4.520834 | 101.4467 | 4.217664 | 0.002459586 | 0.9996833
4.096166 | 110.6765 | -2.58912 | 49.9947 | -0.8352 |  | 4.529167 | 101.6123 | 4.217605 | 0.002434652 | 0.9996694
4.1045 | 110.8437 | -2.588966 | 49.99594 | -0.8351503 |  | 4.5375 | 101.781 | 4.21761 | 0.002408575 | 0.9996705
4.112833 | 111.011 | -2.588816 | 50.003 | -0.8351019 |  | 4.545833 | 101.9502 | 4.217632 | 0.002398067 | 0.9996758
4.121166 | 111.1774 | -2.588667 | 49.99932 | -0.8350539 |  | 4.554167 | 102.114 | 4.217659 | 0.002374222 | 0.9996822
4.1295 | 111.3438 | -2.58852 | 49.99958 | -0.8350065 |  | 4.5625 | 102.2824 | 4.217646 | 0.002315044 | 0.9996791
4.137833 | 111.511 | -2.588366 | 50.00154 | -0.8349568 |  | 4.570833 | 102.45 | 4.217531 | 0.0022666 | 0.9996518
4.146167 | 111.6782 | -2.5882 | 50.00508 | -0.8349032 |  | 4.579167 | 102.6167 | 4.21757 | 0.002215856 | 0.9996611
4.1545 | 111.8449 | -2.58803 | 50.00132 | -0.8348484 |  | 4.5875 | 102.7826 | 4.217619 | 0.002178025 | 0.9996727
4.162833 | 112.0117 | -2.587844 | 49.99578 | -0.8347884 |  | 4.595833 | 102.9487 | 4.217527 | 0.002155953 | 0.9996509
4.171167 | 112.1785 | -2.587639 | 49.99366 | -0.8347223 |  | 4.604166 | 103.1166 | 4.217507 | 0.002057756 | 0.9996461
4.1795 | 112.346 | -2.58741 | 50.00522 | -0.8346484 |  | 4.6125 | 103.284 | 4.217449 | 0.002002535 | 0.9996324
4.187833 | 112.5121 | -2.587166 | 50.00482 | -0.8345697 |  | 4.620834 | 103.4496 | 4.217429 | 0.001931328 | 0.9996276
4.196166 | 112.6793 | -2.58691 | 49.99237 | -0.8344871 |  | 4.629166 | 103.6168 | 4.217456 | 0.001880472 | 0.999634
4.2045 | 112.8464 | -2.586636 | 50.00287 | -0.8343987 |  | 4.6375 | 103.785 | 4.217386 | 0.001682852 | 0.9996174
4.212833 | 113.0128 | -2.586346 | 50.0028 | -0.8343052 |  | 4.645834 | 103.9496 | 4.217334 | 0.001544104 | 0.9996051
4.221166 | 113.1804 | -2.586039 | 49.99504 | -0.8342061 |  | 4.654167 | 104.1159 | 4.217476 | 0.001379822 | 0.9996388
4.2295 | 113.3471 | -2.585713 | 50.00026 | -0.834101 |  | 4.6625 | 104.2831 | 4.217476 | 0.001215088 | 0.9996388
4.237833 | 113.5145 | -2.585358 | 50.00739 | -0.8339865 |  | 4.670833 | 104.4494 | 4.217482 | 0.001140284 | 0.9996402
4.246166 | 113.6809 | -2.584966 | 49.9991 | -0.83386 |  | 4.679167 | 104.6164 | 4.217508 | 0.000840672 | 0.9996464
4.2545 | 113.848 | -2.584544 | 49.9922 | -0.8337239 |  | 4.6875 | 104.784 | 4.217483 | 0.000632934 | 0.9996404
4.262833 | 114.0147 | -2.584085 | 49.99898 | -0.8335758 |  | 4.695833 | 104.9489 | 4.217448 | 0.000522049 | 0.9996321
4.271167 | 114.1814 | -2.583588 | 50.00696 | -0.8334155 |  | 4.704167 | 105.118 | 4.217441 | 7.62775e-05 | 0.9996305
4.2795 | 114.3482 | -2.583035 | 49.99324 | -0.8332371 |  | 4.7125 | 105.2842 | 4.217403 | -0.00028322 | 0.9996215
4.287833 | 114.5149 | -2.582445 | 50.01028 | -0.8330468 |  | 4.720833 | 105.4514 | 4.217432 | -0.00095733 | 0.9996283
4.296167 | 114.6819 | -2.581824 | 49.99214 | -0.8328465 |  | 4.729166 | 105.6162 | 4.217346 | -0.0015406 | 0.999608
4.3045 | 114.849 | -2.581167 | 50.00442 | -0.8326345 |  | 4.7375 | 105.7842 | 4.217348 | -0.0019383 | 0.9996084
4.312833 | 115.0161 | -2.580462 | 49.99702 | -0.8324071 |  | 4.745834 | 105.95 | 4.217364 | -0.0021858 | 0.9996122
4.321166 | 115.1831 | -2.579707 | 49.99408 | -0.8321635 |  | 4.754166 | 106.1164 | 4.217373 | -0.0023571 | 0.9996144
4.3295 | 115.35 | -2.578915 | 50.01225 | -0.8319081 |  | 4.7625 | 106.2824 | 4.21735 | -0.002466 | 0.9996089
4.337833 | 115.517 | -2.578094 | 49.99456 | -0.8316432 |  | 4.770834 | 106.4498 | 4.217294 | -0.0024596 | 0.9995956
4.346166 | 115.6836 | -2.577237 | 49.99516 | -0.8313668 |  | 4.779167 | 106.6156 | 4.217314 | -0.0021268 | 0.9996004
4.3545 | 115.8501 | -2.576338 | 50.0049 | -0.8310768 |  | 4.7875 | 106.7824 | 4.217278 | -0.0015867 | 0.9995918
4.362833 | 116.0178 | -2.575395 | 49.99703 | -0.8307726 |  | 4.795833 | 106.9505 | 4.217253 | -0.00062827 | 0.9995859
4.371166 | 116.1848 | -2.574422 | 50.00768 | -0.8304587 |  | 4.804167 | 107.115 | 4.217278 | -0.00072154 | 0.9995918
4.3795 | 116.3514 | -2.573376 | 49.99634 | -0.8301213 |  | 4.8125 | 107.2811 | 4.217324 | -0.00039451 | 0.9996027
4.387833 | 116.5182 | -2.572125 | 49.99872 | -0.8297177 |  | 4.820833 | 107.4478 | 4.217344 | -0.00019765 | 0.9996075
4.396167 | 116.6854 | -2.570627 | 50.005 | -0.8292345 |  | 4.829167 | 107.6166 | 4.21733 | 5.25058e-06 | 0.9996042
4.4045 | 116.8526 | -2.569063 | 49.99082 | -0.82873 |  | 4.8375 | 107.7806 | 4.217292 | 0.000161062 | 0.9995952
4.412833 | 117.0197 | -2.567448 | 50.00439 | -0.828209 |  | 4.845833 | 107.9491 | 4.21729 | 0.00025715 | 0.9995947
4.421167 | 117.1863 | -2.565855 | 49.9982 | -0.8276952 |  | 4.854166 | 108.1154 | 4.217308 | 0.000288532 | 0.999599
4.4295 | 117.354 | -2.564123 | 50.00072 | -0.8271365 |  | 4.8625 | 108.2815 | 4.217287 | 3.97919e-05 | 0.999594
4.437833 | 117.5206 | -2.562343 | 50.00235 | -0.8265623 |  | 4.870834 | 108.4489 | 4.217312 | -0.000337 | 0.9995999
4.446166 | 117.6874 | -2.560016 | 49.99387 | -0.8258116 |  | 4.879166 | 108.6172 | 4.217378 | -0.0006656 | 0.9996155
4.4545 | 117.8542 | -2.557406 | 50.0103 | -0.8249697 |  | 4.8875 | 108.7844 | 4.21753 | -0.00086886 | 0.9996516
4.462833 | 118.0214 | -2.554972 | 49.9988 | -0.8241845 |  | 4.895834 | 108.9485 | 4.21756 | -0.00094006 | 0.9996587
4.471166 | 118.1889 | -2.552344 | 49.99025 | -0.8233368 |  | 4.904167 | 109.1147 | 4.217644 | -0.00089491 | 0.9996786
4.4795 | 118.3561 | -2.549214 | 50.00668 | -0.8223271 |  | 4.9125 | 109.2806 | 4.217691 | -0.000863 | 0.9996897
4.487833 | 118.5222 | -2.545571 | 50.0037 | -0.8211519 |  | 4.920833 | 109.4495 | 4.217743 | -0.0008174 | 0.9997021
4.496166 | 118.6899 | -2.541695 | 49.99198 | -0.8199016 |  | 4.929167 | 109.6161 | 4.21785 | -0.00068869 | 0.9997274
4.5045 | 118.8568 | -2.537698 | 49.99509 | -0.8186123 |  | 4.9375 | 109.7832 | 4.21792 | -0.00043977 | 0.999744
4.512833 | 119.0232 | -2.533642 | 50.01071 | -0.8173039 |  | 4.945833 | 109.9534 | 4.21802 | 0.000591034 | 0.9997677
4.521167 | 119.1907 | -2.529665 | 50.00034 | -0.816021 |  | 4.954167 | 110.1179 | 4.218266 | 0.001110546 | 0.999826
4.5295 | 119.3577 | -2.52553 | 50.00194 | -0.8146871 |  | 4.9625 | 110.2871 | 4.219491 | 0.00161727 | 1.000116
4.537833 | 119.5247 | -2.520927 | 49.99424 | -0.8132023 |  | 4.970833 | 110.456 | 4.220281 | 0.001987041 | 1.000304
4.546167 | 119.6918 | -2.516167 | 49.99864 | -0.8116668 |  | 4.979166 | 110.6217 | 4.219954 | 0.002252902 | 1.000226
4.5545 | 119.859 | -2.511117 | 50.00422 | -0.8100377 |  | 4.9875 | 110.7902 | 4.219264 | 0.002478972 | 1.000063
4.562833 | 120.0258 | -2.506184 | 49.99196 | -0.8084465 |  | 4.995834 | 110.9553 | 4.218717 | 0.00268628 | 0.9999329
4.571166 | 120.193 | -2.501206 | 50.00402 | -0.8068406 |  | 5.004166 | 111.1232 | 4.218441 | 0.002880834 | 0.9998675
4.5795 | 120.3599 | -2.495966 | 49.99546 | -0.8051503 |  | 5.0125 | 111.2884 | 4.218191 | 0.00304056 | 0.9998082
4.587833 | 120.5273 | -2.490362 | 50.00102 | -0.8033426 |  | 5.020834 | 111.4549 | 4.217695 | 0.003212509 | 0.9996907
4.596166 | 120.6945 | -2.484374 | 50.01403 | -0.801411 |  | 5.029167 | 111.6184 | 4.216232 | 0.00335145 | 0.9993439
4.6045 | 120.8612 | -2.477432 | 50.00394 | -0.7991716 |  | 5.0375 | 111.783 | 4.215356 | 0.00349691 | 0.9991363
4.612833 | 121.0283 | -2.47113 | 49.98378 | -0.7971387 |  | 5.045833 | 111.9491 | 4.215546 | 0.003499072 | 0.9991813
4.621166 | 121.1958 | -2.464513 | 50.00066 | -0.7950042 |  | 5.054167 | 112.1155 | 4.215828 | 0.003812256 | 0.9992482
4.6295 | 121.3627 | -2.457912 | 49.99922 | -0.7928748 |  | 5.0625 | 112.2829 | 4.216206 | 0.003955256 | 0.9993378
4.637833 | 121.5301 | -2.450278 | 50.00192 | -0.7904123 |  | 5.070833 | 112.4502 | 4.21643 | 0.004090252 | 0.9993909
4.646167 | 121.697 | -2.443087 | 49.99539 | -0.7880926 |  | 5.079167 | 112.617 | 4.216621 | 0.004191578 | 0.9994361
4.6545 | 121.8644 | -2.435566 | 50.00646 | -0.7856665 |  | 5.0875 | 112.7842 | 4.216782 | 0.004286174 | 0.9994743
4.662833 | 122.0319 | -2.428053 | 49.99553 | -0.7832429 |  | 5.095833 | 112.9516 | 4.21685 | 0.004433359 | 0.9994904
4.671167 | 122.199 | -2.419809 | 50.0088 | -0.7805835 |  | 5.104166 | 113.1169 | 4.217269 | 0.004583004 | 0.9995897
4.6795 | 122.3657 | -2.41179 | 49.99564 | -0.7779968 |  | 5.1125 | 113.2858 | 4.218559 | 0.00470188 | 0.9998955
4.687833 | 122.5334 | -2.403477 | 49.99754 | -0.7753152 |  | 5.120834 | 113.4534 | 4.219228 | 0.004775464 | 1.000054
4.696166 | 122.7007 | -2.394673 | 49.998 | -0.7724752 |  | 5.129166 | 113.623 | 4.21908 | 0.0048812 | 1.000019
4.7045 | 122.8674 | -2.385249 | 50.0046 | -0.7694352 |  | 5.1375 | 113.7893 | 4.218539 | 0.005013989 | 0.9998907
4.712833 | 123.0348 | -2.375816 | 50.00522 | -0.7663923 |  | 5.145834 | 113.9542 | 4.218025 | 0.00504777 | 0.9997689
4.721166 | 123.2026 | -2.366282 | 49.99084 | -0.7633168 |  | 5.154167 | 114.121 | 4.217764 | 0.005056426 | 0.999707
4.7295 | 123.3691 | -2.355384 | 50.00437 | -0.7598013 |  | 5.1625 | 114.2864 | 4.217554 | 0.005068088 | 0.9996573
4.737833 | 123.5373 | -2.343688 | 49.99858 | -0.7560284 |  | 5.170833 | 114.4534 | 4.217438 | 0.005068188 | 0.9996298
4.746166 | 123.7044 | -2.332046 | 49.99606 | -0.7522729 |  | 5.179167 | 114.618 | 4.217194 | 0.005038186 | 0.9995719
4.7545 | 123.8717 | -2.319917 | 50.00959 | -0.7483603 |  | 5.1875 | 114.7859 | 4.216488 | 0.00498445 | 0.9994046
4.762833 | 124.0394 | -2.307206 | 49.99487 | -0.74426 |  | 5.195833 | 114.9502 | 4.215227 | 0.004906562 | 0.9991057
4.771167 | 124.2067 | -2.294132 | 49.99828 | -0.7400426 |  | 5.204167 | 115.1144 | 4.215065 | 0.004889862 | 0.9990673
4.7795 | 124.3741 | -2.279256 | 49.99881 | -0.7352439 |  | 5.2125 | 115.2827 | 4.215232 | 0.004989984 | 0.9991069
4.787833 | 124.542 | -2.264559 | 50.00307 | -0.7305029 |  | 5.220833 | 115.4494 | 4.215492 | 0.004726953 | 0.9991685
4.796167 | 124.7095 | -2.24848 | 49.99619 | -0.7253161 |  | 5.229166 | 115.6154 | 4.215828 | 0.004100388 | 0.9992482
4.8045 | 124.877 | -2.231191 | 49.99211 | -0.719739 |  | 5.2375 | 115.7804 | 4.216106 | 0.003212138 | 0.9993141
4.812833 | 125.0451 | -2.212673 | 50.01454 | -0.7137655 |  | 5.245834 | 115.9475 | 4.216269 | 0.001975275 | 0.9993527
4.821166 | 125.2127 | -2.193154 | 50.00317 | -0.707469 |  | 5.254166 | 116.1173 | 4.216351 | 0.000752818 | 0.9993721
4.8295 | 125.3808 | -2.17208 | 49.99931 | -0.700671 |  | 5.2625 | 116.2822 | 4.216454 | -0.00018089 | 0.9993965
4.837833 | 125.548 | -2.150096 | 49.99687 | -0.6935794 |  | 5.270834 | 116.449 | 4.21647 | -0.00094448 | 0.9994003
4.846166 | 125.7164 | -2.126126 | 49.99758 | -0.6858471 |  | 5.279168 | 116.618 | 4.216574 | -0.0016696 | 0.999425
4.8545 | 125.8846 | -2.09969 | 49.99565 | -0.6773194 |  | 5.2875 | 116.7831 | 4.216623 | -0.0016121 | 0.9994366
4.862833 | 126.0527 | -2.071352 | 49.99713 | -0.6681781 |  | 5.295832 | 116.9501 | 4.216541 | -0.0013351 | 0.9994172
4.871166 | 126.2209 | -2.041016 | 50.0069 | -0.6583923 |  | 5.304168 | 117.1146 | 4.216563 | -0.0012207 | 0.9994224
4.8795 | 126.3896 | -2.009172 | 49.99906 | -0.64812 |  | 5.3125 | 117.2829 | 4.216571 | -0.00059612 | 0.9994243
4.887833 | 126.5586 | -1.97521 | 50.00074 | -0.6371645 |  | 5.320832 | 117.4501 | 4.216557 | 0.000789948 | 0.999421
4.896167 | 126.727 | -1.939139 | 49.99884 | -0.6255287 |  | 5.329168 | 117.6169 | 4.216606 | 0.001795351 | 0.9994326
4.9045 | 126.8956 | -1.898487 | 49.9918 | -0.6124152 |  | 5.3375 | 117.782 | 4.216641 | 0.002122478 | 0.9994409
4.912833 | 127.0649 | -1.856034 | 50.00516 | -0.5987206 |  | 5.345832 | 117.9492 | 4.216544 | 0.002293594 | 0.9994179
4.921167 | 127.2341 | -1.81042 | 50.00676 | -0.5840065 |  | 5.354166 | 118.1166 | 4.216476 | 0.002502532 | 0.9994018
4.9295 | 127.4029 | -1.761755 | 49.99476 | -0.5683081 |  | 5.3625 | 118.2841 | 4.216493 | 0.002752804 | 0.9994058
4.937833 | 127.5728 | -1.709188 | 50.00372 | -0.551351 |  | 5.370834 | 118.4499 | 4.216607 | 0.002623814 | 0.9994328
4.946166 | 127.7426 | -1.654188 | 50.0017 | -0.533609 |  | 5.379166 | 118.615 | 4.216567 | 0.002144345 | 0.9994233
4.9545 | 127.9118 | -1.59603 | 49.99267 | -0.5148484 |  | 5.3875 | 118.7825 | 4.216422 | 0.00159026 | 0.999389
4.962833 | 128.082 | -1.534184 | 50.00481 | -0.4948981 |  | 5.395834 | 118.9472 | 4.216496 | 0.001122106 | 0.9994065
4.971166 | 128.252 | -1.469966 | 50.00636 | -0.4741826 |  | 5.404168 | 119.117 | 4.216557 | 0.000794071 | 0.999421
4.9795 | 128.4216 | -1.404146 | 49.99708 | -0.4529503 |  | 5.4125 | 119.2794 | 4.21652 | 0.000531684 | 0.9994122
4.987833 | 128.5924 | -1.335762 | 49.9968 | -0.430891 |  | 5.420832 | 119.4469 | 4.216482 | 0.000325135 | 0.9994032
4.996166 | 128.7633 | -1.266029 | 50.00494 | -0.4083965 |  | 5.429168 | 119.6146 | 4.216486 | 0.000112507 | 0.9994041
5.0045 | 128.9336 | -1.194424 | 49.99316 | -0.3852981 |  | 5.4375 | 119.7814 | 4.216467 | -0.00014489 | 0.9993996
5.012833 | 129.1036 | -1.123274 | 50.0072 | -0.3623465 |  | 5.445832 | 119.9483 | 4.216438 | -0.00037847 | 0.9993927
5.021167 | 129.2741 | -1.053212 | 49.99284 | -0.3397458 |  | 5.454168 | 120.1131 | 4.216354 | -0.00010531 | 0.9993728
5.0295 | 129.444 | -0.9857978 | 50.00403 | -0.3179993 |  | 5.4625 | 120.2814 | 4.216353 | 0.000281367 | 0.9993726
5.037833 | 129.6144 | -0.920311 | 49.99818 | -0.2968745 |  | 5.470832 | 120.4484 | 4.216364 | 0.000651545 | 0.9993752
5.046167 | 129.7842 | -0.858677 | 49.99725 | -0.2769926 |  | 5.479166 | 120.6159 | 4.216508 | 0.001198166 | 0.9994093
5.0545 | 129.9546 | -0.8004632 | 50.00108 | -0.2582139 |  | 5.4875 | 120.7844 | 4.217127 | 0.001465988 | 0.9995561
5.062833 | 130.1242 | -0.7477489 | 50.00317 | -0.2412093 |  | 5.495834 | 120.9548 | 4.219485 | 0.001645601 | 1.000115
5.071166 | 130.2927 | -0.7014066 | 49.997 | -0.2262602 |  | 5.504166 | 121.1214 | 4.220056 | 0.001806851 | 1.00025
5.0795 | 130.4619 | -0.6616524 | 50.00106 | -0.2134363 |  | 5.5125 | 121.2896 | 4.219136 | 0.001907837 | 1.000032
5.087833 | 130.6301 | -0.6296182 | 50.00391 | -0.2031026 |  | 5.520834 | 121.4558 | 4.21847 | 0.002013904 | 0.9998744
5.096166 | 130.7982 | -0.6055341 | 50.0005 | -0.1953336 |  | 5.529168 | 121.6197 | 4.217852 | 0.002154654 | 0.9997279
5.1045 | 130.9658 | -0.588782 | 49.99263 | -0.1899297 |  | 5.5375 | 121.7874 | 4.217416 | 0.002245568 | 0.9996246
5.112833 | 131.1328 | -0.5803101 | 50.00092 | -0.1871968 |  | 5.545832 | 121.9527 | 4.217167 | 0.002291662 | 0.9995655
5.121166 | 131.2999 | -0.5783503 | 50.00391 | -0.1865646 |  | 5.554168 | 122.1207 | 4.216934 | 0.002357976 | 0.9995103
5.1295 | 131.466 | -0.5828456 | 50.00322 | -0.1880147 |  | 5.5625 | 122.2835 | 4.215492 | 0.002400023 | 0.9991685
5.137833 | 131.6328 | -0.5981446 | 49.99426 | -0.1929499 |  | 5.570832 | 122.4495 | 4.214058 | 0.002380973 | 0.9988286
5.146167 | 131.7983 | -0.6193457 | 50.00175 | -0.1997889 |  | 5.579168 | 122.6115 | 4.213313 | 0.002466294 | 0.9986521
5.1545 | 131.9638 | -0.6444204 | 49.9981 | -0.2078775 |  | 5.5875 | 122.7802 | 4.214455 | 0.002453534 | 0.9989227
5.162833 | 132.1287 | -0.67803 | 49.99646 | -0.2187194 |  | 5.595832 | 122.9474 | 4.215228 | 0.002442627 | 0.9991059
5.171167 | 132.2936 | -0.7159691 | 50.00144 | -0.2309578 |  | 5.604166 | 123.115 | 4.215637 | 0.002474263 | 0.9992029
5.1795 | 132.458 | -0.7604918 | 50.00318 | -0.2453199 |  | 5.6125 | 123.2828 | 4.215934 | 0.002531966 | 0.9992733
5.187833 | 132.623 | -0.8072912 | 50.00398 | -0.2604165 |  | 5.620834 | 123.4485 | 4.216007 | 0.002566706 | 0.9992906
5.196166 | 132.7872 | -0.857036 | 50.00011 | -0.2764632 |  | 5.629166 | 123.6156 | 4.216031 | 0.00262003 | 0.9992963
5.2045 | 132.9516 | -0.9077482 | 49.99496 | -0.292822 |  | 5.6375 | 123.7871 | 4.216162 | 0.002615318 | 0.9993273
5.212833 | 133.1152 | -0.9615899 | 50.00488 | -0.3101903 |  | 5.645834 | 123.9518 | 4.216222 | 0.002639689 | 0.9993416
5.221166 | 133.2794 | -1.017296 | 49.99976 | -0.32816 |  | 5.654168 | 124.1181 | 4.21625 | 0.00263686 | 0.9993482
5.2295 | 133.4438 | -1.073159 | 50.0008 | -0.3461803 |  | 5.6625 | 124.2868 | 4.216222 | 0.002636996 | 0.9993416
5.237833 | 133.6076 | -1.13073 | 49.99614 | -0.3647516 |  | 5.670832 | 124.4494 | 4.216211 | 0.002666194 | 0.9993389
5.246166 | 133.7721 | -1.187678 | 49.99559 | -0.3831219 |  | 5.679168 | 124.618 | 4.216194 | 0.002692806 | 0.9993349
5.2545 | 133.9361 | -1.245777 | 50.00336 | -0.4018635 |  | 5.6875 | 124.7837 | 4.216164 | 0.002732898 | 0.9993278
5.262832 | 134.0996 | -1.302222 | 50.00126 | -0.4200716 |  | 5.695832 | 124.9506 | 4.216176 | 0.002763808 | 0.9993306
5.271168 | 134.2637 | -1.359281 | 49.9977 | -0.4384777 |  | 5.704168 | 125.1156 | 4.216166 | 0.002787787 | 0.9993283
5.2795 | 134.4276 | -1.415415 | 50.00382 | -0.4565855 |  | 5.7125 | 125.2836 | 4.216172 | 0.002855652 | 0.9993297
5.287832 | 134.5918 | -1.469992 | 50.00012 | -0.474191 |  | 5.720832 | 125.4495 | 4.216209 | 0.002871382 | 0.9993385
5.296168 | 134.7556 | -1.523537 | 49.99571 | -0.4914635 |  | 5.729166 | 125.616 | 4.21611 | 0.002889691 | 0.999315
5.3045 | 134.9199 | -1.576022 | 49.99598 | -0.5083942 |  | 5.7375 | 125.7826 | 4.216049 | 0.002941214 | 0.9993005
5.312832 | 135.0843 | -1.626662 | 50.00996 | -0.5247297 |  | 5.745834 | 125.9512 | 4.216028 | 0.003279522 | 0.9992956
5.321166 | 135.2483 | -1.675106 | 49.99954 | -0.5403568 |  | 5.754166 | 126.1171 | 4.215971 | 0.00273453 | 0.9992821
5.3295 | 135.4127 | -1.722508 | 49.99728 | -0.5556477 |  | 5.7625 | 126.2822 | 4.216039 | 0.001732426 | 0.9992982
5.337832 | 135.5776 | -1.767876 | 49.99602 | -0.5702826 |  | 5.770834 | 126.4489 | 4.216004 | 0.000946664 | 0.9992899
5.346166 | 135.7424 | -1.811857 | 50.00379 | -0.58447 |  | 5.779168 | 126.6164 | 4.215878 | 0.000295707 | 0.99926
5.3545 | 135.907 | -1.853082 | 49.99507 | -0.5977684 |  | 5.7875 | 126.781 | 4.21587 | -0.00018922 | 0.9992581
5.362832 | 136.0716 | -1.892239 | 49.99791 | -0.6103997 |  | 5.795832 | 126.9477 | 4.215939 | -0.00055656 | 0.9992745
5.371166 | 136.2371 | -1.931258 | 50.00188 | -0.6229865 |  | 5.804168 | 127.1149 | 4.215956 | -0.00089137 | 0.9992785
5.3795 | 136.4019 | -1.968775 | 50.00747 | -0.6350887 |  | 5.8125 | 127.281 | 4.216 | -0.001416 | 0.9992889
5.387832 | 136.5668 | -2.003292 | 49.9944 | -0.6462232 |  | 5.820832 | 127.4478 | 4.215981 | -0.0016296 | 0.9992844
5.396168 | 136.7319 | -2.03705 | 49.99825 | -0.6571129 |  | 5.829168 | 127.6142 | 4.215974 | -0.0008801 | 0.9992828
5.4045 | 136.8974 | -2.069305 | 50.00578 | -0.6675177 |  | 5.8375 | 127.7795 | 4.21605 | -0.00059826 | 0.9993008
5.412832 | 137.0624 | -2.10059 | 49.99356 | -0.6776097 |  | 5.845832 | 127.947 | 4.216049 | -0.00010181 | 0.9993005
5.421168 | 137.2278 | -2.12812 | 50.00134 | -0.6864903 |  | 5.854166 | 128.1124 | 4.216 | 0.000134374 | 0.9992889
5.4295 | 137.3932 | -2.155773 | 50.00896 | -0.6954106 |  | 5.8625 | 128.2772 | 4.215978 | 0.000280747 | 0.9992837
5.437832 | 137.5584 | -2.183116 | 49.9995 | -0.704231 |  | 5.870834 | 128.444 | 4.216056 | 0.000328967 | 0.9993022
5.446166 | 137.7242 | -2.207632 | 49.98952 | -0.7121394 |  | 5.879166 | 128.6106 | 4.216066 | 0.000368583 | 0.9993046
5.4545 | 137.89 | -2.230707 | 50.00666 | -0.7195829 |  | 5.8875 | 128.7757 | 4.216082 | 0.000437144 | 0.9993084
5.462832 | 138.056 | -2.25199 | 49.99558 | -0.7264484 |  | 5.895834 | 128.9404 | 4.216088 | 0.000453314 | 0.9993098
5.471166 | 138.2216 | -2.273018 | 50.00492 | -0.7332316 |  | 5.904168 | 129.1086 | 4.216112 | 0.000441901 | 0.9993155
5.4795 | 138.3878 | -2.29273 | 49.99354 | -0.7395903 |  | 5.9125 | 129.2738 | 4.216078 | 0.000399924 | 0.9993074
5.487832 | 138.5534 | -2.311069 | 50.00796 | -0.7455061 |  | 5.920832 | 129.4404 | 4.216002 | 0.000351333 | 0.9992894
5.496166 | 138.7194 | -2.327791 | 50.00179 | -0.7509003 |  | 5.929168 | 129.606 | 4.215984 | 0.000330232 | 0.9992851
5.5045 | 138.8854 | -2.344621 | 49.98956 | -0.7563294 |  | 5.9375 | 129.7708 | 4.21593 | 0.000324647 | 0.9992723
5.512832 | 139.0514 | -2.35987 | 50.009 | -0.7612484 |  | 5.945832 | 129.9349 | 4.215926 | 0.000297263 | 0.9992714
5.521168 | 139.2174 | -2.374659 | 49.9995 | -0.766019 |  | 5.954168 | 130.1018 | 4.215952 | 0.000283104 | 0.9992776
5.5295 | 139.3837 | -2.387614 | 49.99805 | -0.7701981 |  | 5.9625 | 130.2668 | 4.215887 | 0.000265599 | 0.9992621
5.537832 | 139.55 | -2.400225 | 49.99334 | -0.7742661 |  | 5.970832 | 130.4316 | 4.215981 | 0.000217761 | 0.9992844
5.546168 | 139.7159 | -2.411651 | 50.00332 | -0.7779519 |  | 5.979166 | 130.5998 | 4.216008 | 0.000102118 | 0.9992908
5.5545 | 139.8824 | -2.422161 | 49.99933 | -0.7813423 |  | 5.9875 | 130.7654 | 4.215992 | 3.52283e-05 | 0.999287
5.562832 | 140.0488 | -2.432135 | 49.99766 | -0.7845597 |  | 5.995834 | 130.9311 | 4.215984 | 4.181e-05 | 0.9992851
5.571166 | 140.2153 | -2.441367 | 49.99915 | -0.7875377 |  | 6.004166 | 131.0968 | 4.216028 | 4.73516e-05 | 0.9992956
5.5795 | 140.3814 | -2.450484 | 50.00504 | -0.7904787 |  | 6.0125 | 131.2608 | 4.216074 | 5.74555e-05 | 0.9993065
5.587832 | 140.5475 | -2.458976 | 49.99667 | -0.7932181 |  | 6.020834 | 131.4261 | 4.216071 | 2.72427e-05 | 0.9993058
5.596166 | 140.7148 | -2.467774 | 50.00884 | -0.7960561 |  | 6.029168 | 131.592 | 4.216059 | -1.619e-06 | 0.9993029
5.6045 | 140.8813 | -2.47493 | 50.00183 | -0.7983645 |  | 6.0375 | 131.7608 | 4.216028 | -4.5291e-06 | 0.9992956
5.612832 | 141.0478 | -2.481148 | 49.98839 | -0.8003703 |  | 6.045832 | 131.9246 | 4.216006 | 2.77083e-05 | 0.9992904
5.621166 | 141.2142 | -2.487117 | 50.0078 | -0.8022958 |  | 6.054168 | 132.0895 | 4.216042 | 4.7294e-05 | 0.9992989
5.6295 | 141.3808 | -2.492991 | 50.00183 | -0.8041906 |  | 6.0625 | 132.2571 | 4.216021 | 5.70923e-05 | 0.9992939
5.637832 | 141.547 | -2.498877 | 49.995 | -0.8060894 |  | 6.070832 | 132.4232 | 4.215978 | 3.0398e-05 | 0.9992837
5.646168 | 141.7141 | -2.504314 | 50.00022 | -0.8078432 |  | 6.079168 | 132.5852 | 4.21595 | 5.86692e-05 | 0.9992771
5.6545 | 141.8802 | -2.509348 | 49.99961 | -0.8094671 |  | 6.0875 | 132.7521 | 4.215969 | 9.71077e-05 | 0.9992816
5.662832 | 142.0466 | -2.513791 | 49.9992 | -0.8109003 |  | 6.095832 | 132.9199 | 4.215958 | 0.000106391 | 0.999279
5.671168 | 142.2136 | -2.51816 | 50.00076 | -0.8123097 |  | 6.104166 | 133.0853 | 4.216034 | 9.77944e-05 | 0.999297
5.6795 | 142.3802 | -2.522174 | 50.00666 | -0.8136045 |  | 6.1125 | 133.2507 | 4.216033 | 9.95944e-05 | 0.9992968
5.687832 | 142.5469 | -2.525631 | 49.9905 | -0.8147197 |  | 6.120834 | 133.4172 | 4.216018 | 0.000145762 | 0.9992932
5.696166 | 142.7131 | -2.528636 | 50.00515 | -0.815689 |  | 6.129166 | 133.5834 | 4.215964 | 0.0001629 | 0.9992804
5.7045 | 142.8799 | -2.53183 | 49.99589 | -0.8167194 |  | 6.1375 | 133.7469 | 4.215898 | 0.000183807 | 0.9992648
5.712832 | 143.0466 | -2.535107 | 50.0088 | -0.8177765 |  | 6.145834 | 133.912 | 4.215895 | 0.000206378 | 0.999264
5.721166 | 143.2136 | -2.53849 | 49.98862 | -0.8188677 |  | 6.154168 | 134.0797 | 4.215907 | 0.000227072 | 0.9992669
5.7295 | 143.38 | -2.541184 | 50.00706 | -0.8197368 |  | 6.1625 | 134.2461 | 4.215941 | 0.000251713 | 0.9992749
5.737832 | 143.5466 | -2.543672 | 49.99283 | -0.8205394 |  | 6.170832 | 134.4096 | 4.216 | 0.000242728 | 0.9992889
5.746166 | 143.7138 | -2.546086 | 50.00097 | -0.8213181 |  | 6.179168 | 134.575 | 4.215954 | 0.000255129 | 0.999278
5.7545 | 143.8804 | -2.548256 | 50.00703 | -0.8220181 |  | 6.1875 | 134.7426 | 4.21588 | 0.000282196 | 0.9992605
5.762832 | 144.047 | -2.550422 | 50.00059 | -0.8227168 |  | 6.195832 | 134.9085 | 4.215944 | 0.00030374 | 0.9992757
5.771168 | 144.2133 | -2.552561 | 49.99536 | -0.8234068 |  | 6.204168 | 135.0722 | 4.215915 | 0.000323064 | 0.9992688
5.7795 | 144.3799 | -2.55484 | 49.99637 | -0.8241419 |  | 6.2125 | 135.2402 | 4.215912 | 0.00029129 | 0.9992681
5.787832 | 144.5468 | -2.557086 | 50.01116 | -0.8248665 |  | 6.220832 | 135.4066 | 4.215994 | 0.000312647 | 0.9992875
5.796168 | 144.7136 | -2.559246 | 49.998 | -0.8255632 |  | 6.229166 | 135.5728 | 4.216129 | 0.000332756 | 0.9993195
5.8045 | 144.8802 | -2.561103 | 49.99838 | -0.8261623 |  | 6.2375 | 135.7382 | 4.216143 | 0.000315834 | 0.9993228
5.812832 | 145.0474 | -2.562739 | 49.99454 | -0.82669 |  | 6.245834 | 135.9032 | 4.216008 | 0.000318887 | 0.9992908
5.821166 | 145.2144 | -2.56427 | 49.99594 | -0.8271839 |  | 6.254166 | 136.0684 | 4.215933 | 0.000324526 | 0.9992731
5.8295 | 145.3804 | -2.565736 | 50.01038 | -0.8276568 |  | 6.2625 | 136.2368 | 4.215974 | 0.000316551 | 0.9992828
5.837832 | 145.5477 | -2.567102 | 49.9945 | -0.8280974 |  | 6.270834 | 136.4028 | 4.216026 | 0.000295265 | 0.9992951
5.846166 | 145.7144 | -2.568524 | 49.99828 | -0.8285561 |  | 6.279168 | 136.5688 | 4.216012 | 0.000263532 | 0.9992918
5.8545 | 145.8807 | -2.570064 | 50.005 | -0.8290529 |  | 6.2875 | 136.7348 | 4.216059 | 0.000240041 | 0.9993029
5.862832 | 146.0474 | -2.571648 | 50.0048 | -0.8295639 |  | 6.295832 | 136.9009 | 4.216044 | 0.000220398 | 0.9992994
5.871166 | 146.2141 | -2.57303 | 49.99548 | -0.8300097 |  | 6.304168 | 137.0658 | 4.216012 | 0.000211974 | 0.9992918
5.8795 | 146.3808 | -2.574319 | 49.99911 | -0.8304255 |  | 6.3125 | 137.2335 | 4.216021 | 0.000180624 | 0.9992939
5.887832 | 146.5474 | -2.575634 | 49.99881 | -0.8308497 |  | 6.320832 | 137.4008 | 4.216082 | 0.000157033 | 0.9993084
5.896168 | 146.7141 | -2.576822 | 50.00541 | -0.8312329 |  | 6.329168 | 137.5658 | 4.215974 | 0.000132513 | 0.9992828
5.9045 | 146.8808 | -2.577959 | 49.9889 | -0.8315997 |  | 6.3375 | 137.7305 | 4.215938 | 0.000131554 | 0.9992742
5.912832 | 147.0476 | -2.579087 | 50.00119 | -0.8319635 |  | 6.345832 | 137.8967 | 4.215926 | 0.000144706 | 0.9992714
5.921168 | 147.2146 | -2.580233 | 49.99965 | -0.8323332 |  | 6.354166 | 138.0622 | 4.215936 | 0.000159807 | 0.9992738
5.9295 | 147.3814 | -2.581409 | 50.00113 | -0.8327126 |  | 6.3625 | 138.2306 | 4.215952 | 0.000168761 | 0.9992776
5.937832 | 147.5482 | -2.58262 | 50.00703 | -0.8331032 |  | 6.370834 | 138.3972 | 4.215902 | 0.000170845 | 0.9992657
5.946166 | 147.7148 | -2.58385 | 49.99476 | -0.8335 |  | 6.379166 | 138.5619 | 4.215886 | 0.000158175 | 0.9992619
5.9545 | 147.8819 | -2.585102 | 50.00994 | -0.8339039 |  | 6.3875 | 138.7291 | 4.215857 | 0.00015225 | 0.999255
5.962832 | 148.0484 | -2.586384 | 49.99835 | -0.8343174 |  | 6.395834 | 138.8962 | 4.215822 | 0.00019895 | 0.9992467
5.971166 | 148.2151 | -2.587684 | 50.00034 | -0.8347368 |  | 6.404166 | 139.0614 | 4.215812 | 0.00025675 | 0.9992444
5.9795 | 148.3816 | -2.58901 | 49.98562 | -0.8351645 |  | 6.4125 | 139.2281 | 4.21575 | 0.000300761 | 0.9992297
5.987832 | 148.5488 | -2.590454 | 50.0046 | -0.8356303 |  | 6.420832 | 139.395 | 4.215797 | 0.000359321 | 0.9992408
5.996166 | 148.7153 | -2.591936 | 50.0048 | -0.8361084 |  | 6.429168 | 139.561 | 4.215824 | 0.000419272 | 0.9992472
6.0045 | 148.8819 | -2.59333 | 49.99743 | -0.8365581 |  | 6.4375 | 139.7263 | 4.215793 | 0.000459726 | 0.9992399
6.012832 | 149.0493 | -2.594717 | 50.00537 | -0.8370055 |  | 6.445832 | 139.891 | 4.215836 | 0.000509346 | 0.9992501
6.021168 | 149.2158 | -2.596106 | 49.9994 | -0.8374535 |  | 6.454168 | 140.0582 | 4.215879 | 0.000318202 | 0.9992603
6.0295 | 149.382 | -2.597508 | 49.99414 | -0.8379058 |  | 6.4625 | 140.2253 | 4.215979 | -0.00034284 | 0.999284
6.037832 | 149.5495 | -2.598922 | 49.99904 | -0.8383619 |  | 6.470834 | 140.391 | 4.215996 | -0.00089642 | 0.999288
6.046168 | 149.7156 | -2.600347 | 49.99687 | -0.8388216 |  | 6.479166 | 140.5575 | 4.215935 | -0.0011448 | 0.9992735
6.0545 | 149.8825 | -2.60178 | 50.00378 | -0.8392839 |  | 6.4875 | 140.7238 | 4.215965 | -0.0012997 | 0.9992806
6.062832 | 150.0491 | -2.603207 | 50.00671 | -0.8397442 |  | 6.495834 | 140.8906 | 4.215933 | -0.0014277 | 0.9992731
6.071166 | 150.2162 | -2.604642 | 49.9936 | -0.8402071 |  | 6.504166 | 141.0568 | 4.215938 | -0.0015059 | 0.9992742
6.0795 | 150.3825 | -2.606074 | 49.99942 | -0.840669 |  | 6.5125 | 141.2238 | 4.215957 | -0.0015099 | 0.9992787
6.087832 | 150.5496 | -2.607506 | 50.00115 | -0.841131 |  | 6.520834 | 141.3896 | 4.215951 | -0.0015095 | 0.9992773
6.096166 | 150.7164 | -2.608938 | 50.00356 | -0.8415929 |  | 6.529166 | 141.5575 | 4.215967 | -0.0015006 | 0.9992811
6.1045 | 150.8833 | -2.610358 | 49.99273 | -0.842051 |  | 6.5375 | 141.7245 | 4.21595 | -0.0014292 | 0.9992771
6.112832 | 151.05 | -2.611785 | 50.00017 | -0.8425113 |  | 6.545832 | 141.8881 | 4.215947 | -0.0013613 | 0.9992764
6.121166 | 151.2169 | -2.613223 | 50.00739 | -0.8429752 |  | 6.554168 | 142.0548 | 4.215955 | -0.0012974 | 0.9992783
6.1295 | 151.3835 | -2.614653 | 49.99206 | -0.8434365 |  | 6.5625 | 142.2239 | 4.215976 | -0.001193 | 0.9992832
6.137832 | 151.55 | -2.616078 | 50.00014 | -0.8438961 |  | 6.570832 | 142.3882 | 4.215961 | -0.0010815 | 0.9992797
6.146168 | 151.7172 | -2.617504 | 50.00508 | -0.8443561 |  | 6.579168 | 142.5549 | 4.215985 | -0.00089858 | 0.9992854
6.1545 | 151.8837 | -2.618923 | 49.99589 | -0.8448139 |  | 6.5875 | 142.7207 | 4.215978 | -0.00019191 | 0.9992837
6.162832 | 152.0507 | -2.620334 | 49.99908 | -0.845269 |  | 6.595834 | 142.8861 | 4.215916 | 0.000435249 | 0.999269
6.171168 | 152.2171 | -2.621746 | 50.00308 | -0.8457245 |  | 6.604166 | 143.0551 | 4.215924 | 0.000869359 | 0.9992709
6.1795 | 152.3841 | -2.623158 | 50.00668 | -0.84618 |  | 6.6125 | 143.2194 | 4.215874 | 0.001156706 | 0.9992591
6.187832 | 152.5509 | -2.624569 | 49.99671 | -0.8466352 |  | 6.620834 | 143.3854 | 4.215851 | 0.001340846 | 0.9992536
6.196166 | 152.7175 | -2.625985 | 49.9968 | -0.8470919 |  | 6.629166 | 143.5519 | 4.215865 | 0.001487503 | 0.9992569
6.2045 | 152.8844 | -2.627401 | 50.00146 | -0.8475487 |  | 6.6375 | 143.7186 | 4.215873 | 0.001589031 | 0.9992588
6.212832 | 153.0512 | -2.62881 | 49.99576 | -0.8480032 |  | 6.645834 | 143.8847 | 4.215809 | 0.001653995 | 0.9992437
6.221166 | 153.218 | -2.630205 | 50.00414 | -0.8484532 |  | 6.654166 | 144.0515 | 4.215758 | 0.001765196 | 0.9992316
6.2295 | 153.3848 | -2.631588 | 50.00016 | -0.8488994 |  | 6.6625 | 144.2175 | 4.215771 | 0.001827962 | 0.9992347
6.237832 | 153.5518 | -2.63297 | 50.007 | -0.8493452 |  | 6.670832 | 144.383 | 4.215736 | 0.001921527 | 0.9992264
6.246166 | 153.7186 | -2.634366 | 49.99403 | -0.8497955 |  | 6.679168 | 144.5499 | 4.21563 | 0.001985891 | 0.9992012
6.2545 | 153.8851 | -2.635773 | 49.9967 | -0.8502494 |  | 6.6875 | 144.7153 | 4.215624 | 0.002034264 | 0.9991998
6.262832 | 154.0516 | -2.637179 | 49.99954 | -0.8507029 |  | 6.695832 | 144.8818 | 4.215683 | 0.002107238 | 0.9992138
6.271168 | 154.2178 | -2.63858 | 50.00426 | -0.8511548 |  | 6.704168 | 145.0489 | 4.21621 | 0.002170395 | 0.9993387
6.2795 | 154.3851 | -2.639976 | 49.99586 | -0.8516052 |  | 6.7125 | 145.2191 | 4.217694 | 0.00221913 | 0.9996904
6.287832 | 154.5519 | -2.641371 | 49.99988 | -0.8520552 |  | 6.720834 | 145.388 | 4.21823 | 0.002241283 | 0.9998175
6.296168 | 154.7192 | -2.642764 | 50.00506 | -0.8525045 |  | 6.729166 | 145.5558 | 4.21777 | 0.002245103 | 0.9997085
6.3045 | 154.8856 | -2.644146 | 49.99704 | -0.8529503 |  | 6.7375 | 145.7212 | 4.217222 | 0.002284601 | 0.9995786
6.312832 | 155.0526 | -2.645515 | 50.00224 | -0.8533919 |  | 6.745834 | 145.8858 | 4.21682 | 0.002316494 | 0.9994833
6.321166 | 155.2191 | -2.646884 | 50.00318 | -0.8538335 |  | 6.754166 | 146.0507 | 4.2166 | 0.002337855 | 0.9994311
6.3295 | 155.3861 | -2.648252 | 49.99894 | -0.8542748 |  | 6.7625 | 146.2173 | 4.216415 | 0.002351969 | 0.9993873
6.337832 | 155.5526 | -2.649621 | 49.99297 | -0.8547165 |  | 6.770834 | 146.3832 | 4.216308 | 0.002345675 | 0.9993619
6.346166 | 155.7193 | -2.65099 | 50.00328 | -0.8551581 |  | 6.779166 | 146.55 | 4.216185 | 0.002347976 | 0.9993328
6.3545 | 155.886 | -2.65235 | 50.00438 | -0.8555968 |  | 6.7875 | 146.7161 | 4.216006 | 0.002327791 | 0.9992904
6.362832 | 156.053 | -2.653713 | 49.98963 | -0.8560365 |  | 6.795832 | 146.882 | 4.21587 | 0.002336074 | 0.9992581
6.371166 | 156.22 | -2.655095 | 50.01056 | -0.8564823 |  | 6.804168 | 147.0499 | 4.215811 | 0.002327052 | 0.9992441
6.3795 | 156.3871 | -2.65648 | 49.99684 | -0.856929 |  | 6.8125 | 147.2155 | 4.215713 | 0.002309738 | 0.9992209
6.387832 | 156.5538 | -2.657859 | 49.9964 | -0.8573739 |  | 6.820832 | 147.384 | 4.215665 | 0.002292328 | 0.9992095
6.396168 | 156.7205 | -2.659231 | 50.0038 | -0.8578165 |  | 6.829168 | 147.5482 | 4.215378 | 0.002283104 | 0.9991415
6.4045 | 156.887 | -2.660602 | 50.0044 | -0.8582587 |  | 6.8375 | 147.7113 | 4.213996 | 0.0022571 | 0.9988139
6.412832 | 157.054 | -2.661985 | 50.00131 | -0.8587048 |  | 6.845834 | 147.8757 | 4.213489 | 0.002206917 | 0.9986938
6.421168 | 157.2207 | -2.663365 | 49.99888 | -0.85915 |  | 6.854166 | 148.0409 | 4.21369 | 0.002166658 | 0.9987414
6.4295 | 157.3875 | -2.664735 | 49.99956 | -0.8595919 |  | 6.8625 | 148.2096 | 4.214125 | 0.002150421 | 0.9988445
6.437832 | 157.5544 | -2.666092 | 50.00504 | -0.8600297 |  | 6.870834 | 148.3776 | 4.214522 | 0.002157436 | 0.9989386
6.446166 | 157.7209 | -2.66745 | 49.99432 | -0.8604677 |  | 6.879166 | 148.5434 | 4.214824 | 0.002141208 | 0.9990102
6.4545 | 157.8875 | -2.668808 | 49.98466 | -0.8609058 |  | 6.8875 | 148.7107 | 4.21507 | 0.002126618 | 0.9990685
6.462832 | 158.0547 | -2.670178 | 50.00222 | -0.8613477 |  | 6.895834 | 148.8768 | 4.215283 | 0.002070736 | 0.999119
6.471168 | 158.2211 | -2.671553 | 50.00434 | -0.8617913 |  | 6.904166 | 149.0435 | 4.215291 | 0.002043015 | 0.9991209
6.4795 | 158.3883 | -2.672924 | 50.01726 | -0.8622335 |  | 6.9125 | 149.2089 | 4.215388 | 0.002067039 | 0.9991439
6.487832 | 158.5548 | -2.674288 | 49.99354 | -0.8626735 |  | 6.920832 | 149.377 | 4.215434 | 0.002053956 | 0.9991548
6.496168 | 158.7216 | -2.67564 | 49.99124 | -0.8631097 |  | 6.929168 | 149.5425 | 4.215494 | 0.001868275 | 0.999169
6.5045 | 158.8886 | -2.676994 | 50.00789 | -0.8635465 |  | 6.9375 | 149.7082 | 4.215516 | 0.001232304 | 0.9991742
6.512832 | 159.0556 | -2.678344 | 50.0022 | -0.8639819 |  | 6.945832 | 149.8774 | 4.215512 | 0.000525174 | 0.9991733
6.521168 | 159.2222 | -2.679688 | 49.98724 | -0.8644155 |  | 6.954168 | 150.04 | 4.215508 | 0.000226756 | 0.9991723
6.5295 | 159.3892 | -2.68102 | 50.0023 | -0.8648452 |  | 6.9625 | 150.208 | 4.215542 | 0.000272425 | 0.9991804
6.537832 | 159.5554 | -2.682338 | 49.99541 | -0.8652703 |  | 6.970834 | 150.3733 | 4.215526 | -0.00010181 | 0.9991766
6.546168 | 159.7226 | -2.683642 | 50.00996 | -0.865691 |  | 6.979166 | 150.5416 | 4.215508 | -0.00078534 | 0.9991723
6.5545 | 159.8897 | -2.684934 | 49.99565 | -0.8661077 |  | 6.9875 | 150.7093 | 4.215478 | -0.0013348 | 0.9991652
6.562832 | 160.0564 | -2.686223 | 49.99948 | -0.8665235 |  | 6.995834 | 150.8751 | 4.215426 | -0.0016109 | 0.9991529
6.571166 | 160.2231 | -2.687506 | 50.00193 | -0.8669374 |  | 7.004166 | 151.04 | 4.215454 | -0.0015528 | 0.9991595
6.5795 | 160.3899 | -2.688777 | 49.98532 | -0.8673474 |  | 7.0125 | 151.2072 | 4.215481 | -0.0012324 | 0.9991659
6.587832 | 160.557 | -2.690054 | 50.01662 | -0.8677594 |  | 7.020834 | 151.372 | 4.215517 | -0.00091348 | 0.9991744
6.596168 | 160.7237 | -2.691333 | 49.99781 | -0.8681719 |  | 7.029166 | 151.5401 | 4.215518 | -0.00078778 | 0.9991747
6.6045 | 160.8896 | -2.692607 | 50.0011 | -0.8685829 |  | 7.0375 | 151.7046 | 4.215545 | -0.0007996 | 0.9991811
6.612832 | 161.0572 | -2.693875 | 49.99458 | -0.8689919 |  | 7.045832 | 151.8721 | 4.215492 | -0.00087122 | 0.9991685
6.621168 | 161.2242 | -2.695145 | 50.00488 | -0.8694016 |  | 7.054168 | 152.0374 | 4.21551 | -0.0009531 | 0.9991728
6.6295 | 161.3914 | -2.696422 | 50.00674 | -0.8698135 |  | 7.0625 | 152.2038 | 4.215535 | -0.00099976 | 0.9991787
6.637832 | 161.558 | -2.697691 | 49.98855 | -0.8702229 |  | 7.070832 | 152.3713 | 4.215512 | -0.0010535 | 0.9991733
6.646168 | 161.7241 | -2.698955 | 50.00162 | -0.8706306 |  | 7.079168 | 152.5387 | 4.215498 | -0.0011447 | 0.9991699
6.6545 | 161.891 | -2.700212 | 50.00471 | -0.8710361 |  | 7.0875 | 152.7032 | 4.215496 | -0.0014029 | 0.9991695
6.662832 | 162.0572 | -2.70149 | 50.00363 | -0.8714484 |  | 7.095834 | 152.8704 | 4.215526 | -0.0012304 | 0.9991766
6.671168 | 162.2241 | -2.702795 | 49.997 | -0.8718694 |  | 7.104166 | 153.0361 | 4.215572 | -0.00075504 | 0.9991875
6.6795 | 162.3909 | -2.70412 | 49.9937 | -0.8722968 |  | 7.1125 | 153.2043 | 4.2155 | -0.00026947 | 0.9991704
6.687832 | 162.5578 | -2.705441 | 50.00019 | -0.8727229 |  | 7.120834 | 153.3686 | 4.215437 | 0.000119667 | 0.9991555
6.696166 | 162.7245 | -2.70675 | 49.99922 | -0.8731452 |  | 7.129166 | 153.5359 | 4.215486 | 0.000400866 | 0.9991671
6.7045 | 162.892 | -2.708047 | 50.00541 | -0.8735635 |  | 7.1375 | 153.6998 | 4.21549 | 0.000601047 | 0.999168
6.712832 | 163.0587 | -2.709328 | 50.00484 | -0.8739768 |  | 7.145834 | 153.8669 | 4.215551 | 0.000742339 | 0.9991825
6.721168 | 163.2254 | -2.710592 | 49.99277 | -0.8743845 |  | 7.154166 | 154.0348 | 4.215546 | 0.000798434 | 0.9991813
6.7295 | 163.3922 | -2.711844 | 50.00753 | -0.8747884 |  | 7.1625 | 154.2004 | 4.215466 | 0.000888198 | 0.9991624
6.737832 | 163.5589 | -2.713086 | 49.9878 | -0.875189 |  | 7.170832 | 154.3662 | 4.215473 | 0.000933431 | 0.999164
6.746168 | 163.7261 | -2.714329 | 50.01053 | -0.87559 |  | 7.179168 | 154.5331 | 4.215856 | 0.000975889 | 0.9992548
6.7545 | 163.893 | -2.715576 | 49.99644 | -0.8759923 |  | 7.1875 | 154.702 | 4.217292 | 0.001012899 | 0.9995952
6.762832 | 164.0599 | -2.716827 | 49.99329 | -0.8763958 |  | 7.195832 | 154.8705 | 4.218246 | 0.001008488 | 0.9998213
6.771168 | 164.2266 | -2.71808 | 50.00056 | -0.8768 |  | 7.204168 | 155.0381 | 4.217946 | 0.001013741 | 0.9997502
6.7795 | 164.3932 | -2.719336 | 50.00858 | -0.8772052 |  | 7.2125 | 155.2039 | 4.217188 | 0.00104605 | 0.9995705
6.787832 | 164.5599 | -2.720596 | 50.00144 | -0.8776116 |  | 7.220834 | 155.3684 | 4.21666 | 0.001061981 | 0.9994454
6.796168 | 164.7266 | -2.721859 | 49.99813 | -0.878019 |  | 7.229166 | 155.5355 | 4.216372 | 0.001076101 | 0.9993771
6.8045 | 164.8936 | -2.72313 | 49.99256 | -0.878429 |  | 7.2375 | 155.7004 | 4.216031 | 0.001106245 | 0.9992963
6.812832 | 165.0606 | -2.724396 | 50.00324 | -0.8788374 |  | 7.245834 | 155.8663 | 4.215518 | 0.001111009 | 0.9991747
6.821166 | 165.2275 | -2.72565 | 49.99816 | -0.8792419 |  | 7.254166 | 156.0294 | 4.214724 | 0.001155058 | 0.9989865
6.8295 | 165.394 | -2.726894 | 50.005 | -0.8796432 |  | 7.2625 | 156.1947 | 4.213766 | 0.001168948 | 0.9987594
6.837832 | 165.5609 | -2.72813 | 50.00172 | -0.8800419 |  | 7.270834 | 156.3573 | 4.213364 | 0.001186248 | 0.9986641
6.846168 | 165.7277 | -2.72936 | 50.0016 | -0.8804387 |  | 7.279166 | 156.5225 | 4.213644 | 0.001206049 | 0.9987305
6.8545 | 165.8946 | -2.730578 | 50.00044 | -0.8808316 |  | 7.2875 | 156.6907 | 4.21413 | 0.001211872 | 0.9988457
6.862832 | 166.0614 | -2.731786 | 49.99883 | -0.8812213 |  | 7.295832 | 156.8573 | 4.214592 | 0.001223009 | 0.9989552
6.871168 | 166.2282 | -2.732987 | 49.9984 | -0.8816087 |  | 7.304168 | 157.0232 | 4.214941 | 0.001244603 | 0.9990379
6.8795 | 166.3954 | -2.734188 | 49.99411 | -0.8819961 |  | 7.3125 | 157.1898 | 4.215016 | 0.001255982 | 0.9990557
6.887832 | 166.5613 | -2.73539 | 50.00487 | -0.8823839 |  | 7.320832 | 157.3552 | 4.215134 | 0.001255228 | 0.9990837
6.896168 | 166.7284 | -2.736582 | 50.0025 | -0.8827684 |  | 7.329168 | 157.5212 | 4.215185 | 0.001239229 | 0.9990958
6.9045 | 166.8949 | -2.737769 | 49.99192 | -0.8831513 |  | 7.3375 | 157.688 | 4.215226 | 0.001239108 | 0.9991055
6.912832 | 167.0621 | -2.738968 | 50.00406 | -0.8835381 |  | 7.345834 | 157.8555 | 4.215307 | 0.001267748 | 0.9991247
6.921168 | 167.2288 | -2.740175 | 49.99391 | -0.8839274 |  | 7.354166 | 158.0213 | 4.21526 | 0.001284466 | 0.9991135
6.9295 | 167.396 | -2.741373 | 50.00215 | -0.8843139 |  | 7.3625 | 158.1881 | 4.215264 | 0.001255274 | 0.9991145
6.937832 | 167.5633 | -2.74257 | 49.99812 | -0.8847 |  | 7.370834 | 158.355 | 4.215281 | 0.001260022 | 0.9991185
6.946166 | 167.7303 | -2.743754 | 50.00187 | -0.8850819 |  | 7.379166 | 158.5196 | 4.215326 | 0.001272929 | 0.9991292
6.9545 | 167.897 | -2.744942 | 50.0055 | -0.8854652 |  | 7.3875 | 158.6872 | 4.21537 | 0.001278977 | 0.9991396
6.962832 | 168.0634 | -2.746128 | 49.99784 | -0.8858477 |  | 7.395834 | 158.8535 | 4.215402 | 0.00130464 | 0.9991472
6.971168 | 168.2302 | -2.747314 | 49.99566 | -0.8862303 |  | 7.404166 | 159.0208 | 4.215424 | 0.001308902 | 0.9991524
6.9795 | 168.3968 | -2.748508 | 50.01116 | -0.8866155 |  | 7.4125 | 159.1844 | 4.215383 | 0.001296868 | 0.9991427
6.987832 | 168.5635 | -2.74971 | 49.98947 | -0.8870032 |  | 7.420832 | 159.3505 | 4.215404 | 0.001303314 | 0.9991477
6.996168 | 168.7304 | -2.750921 | 50.00976 | -0.8873939 |  | 7.429168 | 159.5156 | 4.215404 | 0.001386495 | 0.9991477
7.0045 | 168.897 | -2.752132 | 50.00108 | -0.8877845 |  | 7.4375 | 159.684 | 4.21536 | 0.001592197 | 0.9991372
7.012832 | 169.0639 | -2.75334 | 49.98953 | -0.8881742 |  | 7.445832 | 159.8506 | 4.215418 | 0.001445666 | 0.999151
7.021168 | 169.2306 | -2.75454 | 49.99773 | -0.8885613 |  | 7.454168 | 160.019 | 4.215426 | 0.000816653 | 0.9991529
7.0295 | 169.3974 | -2.755732 | 50.00112 | -0.8889458 |  | 7.4625 | 160.1854 | 4.21538 | 0.000117563 | 0.999142
7.037832 | 169.5644 | -2.756912 | 50.00354 | -0.8893265 |  | 7.470834 | 160.3492 | 4.215351 | -0.0004122 | 0.9991351
7.046168 | 169.731 | -2.758087 | 50.0067 | -0.8897055 |  | 7.479166 | 160.5144 | 4.215348 | -0.00080106 | 0.9991344
7.0545 | 169.8977 | -2.759256 | 49.99322 | -0.8900826 |  | 7.4875 | 160.6805 | 4.215302 | -0.0011359 | 0.9991235
7.062832 | 170.0647 | -2.760428 | 49.9963 | -0.8904606 |  | 7.495834 | 160.8481 | 4.21535 | -0.0014219 | 0.9991349
7.071166 | 170.2316 | -2.761598 | 50.01038 | -0.8908381 |  | 7.504166 | 161.0129 | 4.215332 | -0.0016242 | 0.9991306
7.0795 | 170.3984 | -2.762766 | 49.99609 | -0.8912148 |  | 7.5125 | 161.1818 | 4.21539 | -0.0017378 | 0.9991443
7.087832 | 170.5652 | -2.763936 | 50.00298 | -0.8915923 |  | 7.520834 | 161.3483 | 4.215398 | -0.0015396 | 0.9991462
7.096168 | 170.7319 | -2.765106 | 49.99114 | -0.8919697 |  | 7.529166 | 161.5126 | 4.215357 | -0.0010652 | 0.9991365
7.1045 | 170.8979 | -2.766285 | 50.00011 | -0.89235 |  | 7.5375 | 161.6783 | 4.215382 | -0.00060235 | 0.9991425
7.112832 | 171.0653 | -2.767477 | 50.00622 | -0.8927345 |  | 7.545832 | 161.8448 | 4.215326 | -0.00024525 | 0.9991292
7.121168 | 171.232 | -2.768686 | 50.00292 | -0.8931245 |  | 7.554168 | 162.0103 | 4.215326 | 2.21283e-05 | 0.9991292
7.1295 | 171.3986 | -2.769892 | 49.9904 | -0.8935135 |  | 7.5625 | 162.177 | 4.215347 | 0.000149829 | 0.9991342
7.137832 | 171.5654 | -2.771084 | 50.00164 | -0.8938981 |  | 7.570832 | 162.3428 | 4.215347 | 0.000286489 | 0.9991342
7.146168 | 171.7325 | -2.772266 | 50.00586 | -0.8942794 |  | 7.579168 | 162.5082 | 4.215398 | 0.000373598 | 0.9991462
7.1545 | 171.8993 | -2.773443 | 49.99202 | -0.894659 |  | 7.5875 | 162.674 | 4.215398 | 0.000430979 | 0.9991462
7.162832 | 172.0658 | -2.774612 | 50.00986 | -0.8950361 |  | 7.595834 | 162.8407 | 4.215336 | 0.000468925 | 0.9991315
7.171168 | 172.2328 | -2.77578 | 49.99759 | -0.8954129 |  | 7.604166 | 163.007 | 4.215326 | 0.000463127 | 0.9991292
7.1795 | 172.399 | -2.77695 | 50.00186 | -0.8957903 |  | 7.6125 | 163.1741 | 4.215357 | 0.000497524 | 0.9991365
7.187832 | 172.566 | -2.778121 | 49.99228 | -0.8961681 |  | 7.620834 | 163.3409 | 4.215314 | 0.000541914 | 0.9991263
7.196166 | 172.7325 | -2.779284 | 50.00481 | -0.8965432 |  | 7.629166 | 163.5052 | 4.215362 | 0.000588265 | 0.9991377
7.2045 | 172.8994 | -2.78045 | 50.00093 | -0.8969194 |  | 7.6375 | 163.673 | 4.215359 | 0.000630881 | 0.999137
7.212832 | 173.0664 | -2.781636 | 49.99769 | -0.8973019 |  | 7.645834 | 163.838 | 4.215328 | 0.000664747 | 0.9991297
7.221168 | 173.2334 | -2.782834 | 50.00731 | -0.8976884 |  | 7.654166 | 164.0042 | 4.215302 | 0.000652983 | 0.9991235
7.2295 | 173.3998 | -2.784036 | 49.99828 | -0.8980761 |  | 7.6625 | 164.1699 | 4.21529 | 0.000644849 | 0.9991206
7.237832 | 173.5669 | -2.785229 | 49.99062 | -0.898461 |  | 7.670832 | 164.3375 | 4.215314 | 0.000688011 | 0.9991263
7.246168 | 173.7331 | -2.786422 | 49.99933 | -0.8988458 |  | 7.679168 | 164.5016 | 4.215307 | 0.000705658 | 0.9991247
7.2545 | 173.9006 | -2.787625 | 50.00736 | -0.8992339 |  | 7.6875 | 164.6668 | 4.2153 | 0.000686383 | 0.999123
7.262832 | 174.067 | -2.788836 | 50.00449 | -0.8996245 |  | 7.695832 | 164.8327 | 4.215225 | 0.000705014 | 0.9991052
7.271168 | 174.2335 | -2.790056 | 49.99276 | -0.9000181 |  | 7.704168 | 165.0006 | 4.215258 | 0.000709444 | 0.9991131
7.2795 | 174.4003 | -2.791272 | 50.00248 | -0.9004103 |  | 7.7125 | 165.1669 | 4.215272 | 0.000685376 | 0.9991164
7.287832 | 174.5672 | -2.792482 | 50.00124 | -0.9008006 |  | 7.720834 | 165.3308 | 4.215294 | 0.000673727 | 0.9991216
7.296168 | 174.7342 | -2.793692 | 49.99847 | -0.901191 |  | 7.729166 | 165.4984 | 4.215328 | 0.000652054 | 0.9991297
7.3045 | 174.9009 | -2.794898 | 49.99567 | -0.90158 |  | 7.7375 | 165.6635 | 4.215328 | 0.000623234 | 0.9991297
7.312832 | 175.0676 | -2.796092 | 49.99597 | -0.9019652 |  | 7.745834 | 165.8294 | 4.21529 | 0.000638137 | 0.9991206
7.321166 | 175.2344 | -2.797283 | 50.00803 | -0.9023494 |  | 7.754166 | 165.994 | 4.215171 | 0.000639972 | 0.9990924
7.3295 | 175.4015 | -2.798486 | 50.00412 | -0.9027374 |  | 7.7625 | 166.1615 | 4.215212 | 0.000627149 | 0.9991022
7.337832 | 175.568 | -2.79969 | 49.9939 | -0.9031258 |  | 7.770834 | 166.3271 | 4.215244 | 0.000613533 | 0.9991097
7.346168 | 175.735 | -2.800892 | 49.99902 | -0.9035135 |  | 7.779166 | 166.4944 | 4.21516 | 0.000611665 | 0.9990898
7.3545 | 175.9017 | -2.802092 | 49.99803 | -0.9039006 |  | 7.7875 | 166.6619 | 4.215148 | 0.000640926 | 0.999087
7.362832 | 176.068 | -2.803286 | 50.01313 | -0.9042858 |  | 7.795832 | 166.8285 | 4.215176 | 0.000640528 | 0.9990936
7.371168 | 176.2351 | -2.804475 | 49.98758 | -0.9046694 |  | 7.804168 | 166.9928 | 4.215124 | 0.00064092 | 0.9990813
7.3795 | 176.4018 | -2.805662 | 50.00892 | -0.9050523 |  | 7.8125 | 167.1587 | 4.215141 | 0.000667474 | 0.9990853
7.387832 | 176.5687 | -2.806853 | 49.99328 | -0.9054365 |  | 7.820832 | 167.3268 | 4.215097 | 0.000672744 | 0.9990749
7.396168 | 176.7355 | -2.808055 | 50.00366 | -0.9058242 |  | 7.829168 | 167.4934 | 4.215106 | 0.000682958 | 0.999077
7.4045 | 176.9025 | -2.80927 | 49.99739 | -0.9062161 |  | 7.8375 | 167.6588 | 4.215148 | 0.00066993 | 0.999087
7.412832 | 177.0694 | -2.810488 | 50.00612 | -0.906609 |  | 7.845834 | 167.8252 | 4.215216 | 0.000632643 | 0.9991031
7.421168 | 177.2364 | -2.811711 | 49.99475 | -0.9070035 |  | 7.854166 | 167.9931 | 4.215259 | 0.000628499 | 0.9991133
7.4295 | 177.4031 | -2.812932 | 50.00452 | -0.9073974 |  | 7.8625 | 168.1592 | 4.21522 | 0.000650089 | 0.9991041
7.437832 | 177.5694 | -2.814148 | 49.99703 | -0.9077897 |  | 7.870834 | 168.3246 | 4.215183 | 0.000649386 | 0.9990953
7.446166 | 177.7365 | -2.815365 | 49.99172 | -0.9081823 |  | 7.879166 | 168.4907 | 4.215162 | 0.0006572 | 0.9990903
7.4545 | 177.9038 | -2.816582 | 50.00324 | -0.9085748 |  | 7.8875 | 168.6588 | 4.215137 | 0.000646378 | 0.9990844
7.462832 | 178.0702 | -2.8178 | 49.99664 | -0.9089677 |  | 7.895834 | 168.824 | 4.21511 | 0.000622354 | 0.999078
7.471168 | 178.2371 | -2.819022 | 50.00922 | -0.9093619 |  | 7.904166 | 168.9897 | 4.215188 | 0.00060717 | 0.9990965
7.4795 | 178.4045 | -2.820242 | 49.99522 | -0.9097555 |  | 7.9125 | 169.1569 | 4.215174 | 0.000580887 | 0.9990932
7.487832 | 178.5708 | -2.821463 | 50.00374 | -0.9101494 |  | 7.920832 | 169.3232 | 4.215078 | 0.00055565 | 0.9990704
7.496168 | 178.738 | -2.822676 | 49.99238 | -0.9105406 |  | 7.929168 | 169.4881 | 4.21507 | 0.000513915 | 0.9990685
7.5045 | 178.9042 | -2.82388 | 49.99899 | -0.910929 |  | 7.9375 | 169.6569 | 4.215136 | 0.000480537 | 0.9990841
7.512832 | 179.0709 | -2.825082 | 50.00156 | -0.9113168 |  | 7.945832 | 169.8211 | 4.215136 | 0.000412485 | 0.9990841
7.521168 | 179.2378 | -2.82628 | 50.00044 | -0.9117032 |  | 7.954168 | 169.9862 | 4.215117 | 0.000396043 | 0.9990796
7.5295 | 179.4047 | -2.827476 | 50.01012 | -0.912089 |  | 7.9625 | 170.1535 | 4.215144 | 0.000379663 | 0.999086
7.537832 | 179.572 | -2.828668 | 49.99138 | -0.9124735 |  | 7.970834 | 170.3182 | 4.215148 | 0.000385619 | 0.999087
7.546168 | 179.7381 | -2.829855 | 50.0017 | -0.9128565 |  | 7.979166 | 170.486 | 4.2152 | 0.000389079 | 0.9990993
7.5545 | 179.9049 | -2.831036 | 49.99695 | -0.9132374 |  | 7.9875 | 170.6542 | 4.215225 | 0.000360656 | 0.9991052
7.562832 | 180.0716 | -2.83221 | 49.99912 | -0.9136161 |  | 7.995834 | 170.8208 | 4.215192 | 0.00030589 | 0.9990974
7.571166 | 180.2392 | -2.83338 | 50.00696 | -0.9139935 |  | 8.004166 | 170.9848 | 4.215154 | 0.000241043 | 0.9990884
7.5795 | 180.4056 | -2.834546 | 49.9978 | -0.9143697 |  | 8.0125 | 171.1516 | 4.21521 | 0.000254357 | 0.9991017
7.587832 | 180.5722 | -2.835706 | 50.00198 | -0.9147439 |  | 8.020832 | 171.3185 | 4.215191 | 0.000246874 | 0.9990972
7.596168 | 180.739 | -2.836863 | 49.99348 | -0.9151171 |  | 8.029166 | 171.4844 | 4.21512 | 0.000210601 | 0.9990804
7.6045 | 180.906 | -2.83803 | 50.0064 | -0.9154935 |  | 8.0375 | 171.6514 | 4.21505 | 0.000200547 | 0.9990638
7.612832 | 181.0725 | -2.8392 | 49.99708 | -0.915871 |  | 8.045834 | 171.8164 | 4.215034 | 0.000195904 | 0.99906
7.621168 | 181.2392 | -2.840376 | 49.99602 | -0.9162503 |  | 8.054168 | 171.9827 | 4.215074 | 0.000184797 | 0.9990694
7.6295 | 181.406 | -2.841556 | 50.00608 | -0.916631 |  | 8.0625 | 172.1481 | 4.215034 | 0.000186282 | 0.99906
7.637832 | 181.5728 | -2.842744 | 50.00019 | -0.9170142 |  | 8.070832 | 172.3141 | 4.215044 | 0.000205618 | 0.9990623
7.646168 | 181.7397 | -2.843945 | 50.00079 | -0.9174016 |  | 8.079166 | 172.4814 | 4.215054 | 0.000246585 | 0.9990647
7.6545 | 181.9063 | -2.845158 | 49.99109 | -0.9177929 |  | 8.0875 | 172.6477 | 4.215063 | 0.00027038 | 0.9990668
7.662832 | 182.0732 | -2.84637 | 50.01139 | -0.9181839 |  | 8.095834 | 172.8143 | 4.215092 | 0.000298931 | 0.9990737
7.671168 | 182.2401 | -2.847578 | 49.99453 | -0.9185735 |  | 8.104168 | 172.981 | 4.215074 | 0.000302535 | 0.9990694
7.6795 | 182.4072 | -2.848778 | 49.99478 | -0.9189606 |  | 8.1125 | 173.1476 | 4.215021 | 0.000299011 | 0.9990569
7.687832 | 182.5737 | -2.849974 | 50.01072 | -0.9193465 |  | 8.120834 | 173.3125 | 4.214996 | 0.000279819 | 0.999051
7.696166 | 182.7407 | -2.851172 | 49.99644 | -0.9197329 |  | 8.129166 | 173.4804 | 4.215019 | 0.000269734 | 0.9990564
7.7045 | 182.9076 | -2.852379 | 49.99134 | -0.9201223 |  | 8.1375 | 173.6459 | 4.215025 | 0.000285162 | 0.9990578
7.712832 | 183.0739 | -2.853592 | 50.00246 | -0.9205135 |  | 8.145832 | 173.8125 | 4.215043 | 0.000309362 | 0.9990621
7.721168 | 183.2412 | -2.854801 | 50.00746 | -0.9209035 |  | 8.154166 | 173.9798 | 4.21504 | 0.000342383 | 0.9990614
7.7295 | 183.4078 | -2.85601 | 50.00216 | -0.9212935 |  | 8.1625 | 174.1466 | 4.215082 | 0.00033825 | 0.9990713
7.737832 | 183.5742 | -2.857234 | 49.99657 | -0.9216884 |  | 8.170834 | 174.313 | 4.215121 | 0.000362128 | 0.9990806
7.746168 | 183.7408 | -2.858463 | 50.00379 | -0.9220848 |  | 8.179168 | 174.4792 | 4.215152 | 0.000396588 | 0.9990879
7.7545 | 183.9078 | -2.859694 | 49.9904 | -0.9224819 |  | 8.1875 | 174.6464 | 4.215144 | 0.000432722 | 0.999086
7.762832 | 184.0744 | -2.860918 | 50.00126 | -0.9228768 |  | 8.195832 | 174.8124 | 4.215198 | 0.000453861 | 0.9990988
7.771168 | 184.2413 | -2.862136 | 49.99848 | -0.9232697 |  | 8.204166 | 174.9771 | 4.215184 | 0.00045513 | 0.9990955
7.7795 | 184.408 | -2.863348 | 50.0089 | -0.9236606 |  | 8.2125 | 175.1459 | 4.215154 | 0.000461815 | 0.9990884
7.787832 | 184.575 | -2.864553 | 50.00183 | -0.9240494 |  | 8.220834 | 175.3097 | 4.215076 | 0.000448541 | 0.9990699
7.796168 | 184.7419 | -2.865753 | 49.9946 | -0.9244365 |  | 8.229168 | 175.477 | 4.215034 | 0.000453865 | 0.99906
7.8045 | 184.909 | -2.86695 | 50.00294 | -0.9248226 |  | 8.2375 | 175.644 | 4.215054 | 0.000446392 | 0.9990647
7.812832 | 185.0755 | -2.868142 | 49.99658 | -0.9252071 |  | 8.245834 | 175.8098 | 4.215107 | 0.00043534 | 0.9990773
7.821166 | 185.2424 | -2.869338 | 50.00766 | -0.9255929 |  | 8.254166 | 175.9766 | 4.215135 | 0.000426384 | 0.9990839
7.8295 | 185.4088 | -2.870532 | 49.99206 | -0.9259781 |  | 8.2625 | 176.142 | 4.215088 | 0.000432794 | 0.9990728
7.837832 | 185.5756 | -2.871721 | 50.00791 | -0.9263616 |  | 8.270832 | 176.3091 | 4.215094 | 0.000419772 | 0.9990742
7.846168 | 185.7424 | -2.872918 | 49.99134 | -0.9267477 |  | 8.279166 | 176.4758 | 4.215094 | 0.000391089 | 0.9990742
7.8545 | 185.9096 | -2.874122 | 50.00634 | -0.9271361 |  | 8.2875 | 176.6417 | 4.2151 | 0.000396727 | 0.9990756
7.862832 | 186.0759 | -2.87532 | 49.9963 | -0.9275226 |  | 8.295834 | 176.8084 | 4.215119 | 0.000413703 | 0.9990801
7.871166 | 186.2427 | -2.876522 | 50.00533 | -0.9279103 |  | 8.304168 | 176.9768 | 4.215091 | 0.000444154 | 0.9990735
7.8795 | 186.4097 | -2.877727 | 49.99938 | -0.928299 |  | 8.3125 | 177.143 | 4.215104 | 0.000459189 | 0.9990766
7.887832 | 186.5766 | -2.87893 | 49.99221 | -0.9286871 |  | 8.320832 | 177.3074 | 4.21503 | 0.000482237 | 0.999059
7.896168 | 186.7436 | -2.880138 | 49.99356 | -0.9290768 |  | 8.329166 | 177.4749 | 4.214982 | 0.00050461 | 0.9990476
7.9045 | 186.9099 | -2.881345 | 50.01379 | -0.9294661 |  | 8.3375 | 177.643 | 4.215014 | 0.000511488 | 0.9990552
7.912832 | 187.0764 | -2.882546 | 50.00008 | -0.9298535 |  | 8.345834 | 177.8097 | 4.215006 | 0.000541785 | 0.9990533
7.921166 | 187.2434 | -2.883746 | 49.99184 | -0.9302406 |  | 8.354168 | 177.975 | 4.215016 | 0.000551496 | 0.9990557
7.9295 | 187.4105 | -2.884958 | 50.00128 | -0.9306316 |  | 8.3625 | 178.142 | 4.214972 | 0.000581402 | 0.9990453
7.937834 | 187.577 | -2.886173 | 49.99732 | -0.9310235 |  | 8.370834 | 178.3072 | 4.215002 | 0.000603524 | 0.9990524
7.946168 | 187.7436 | -2.887392 | 50.00456 | -0.9314168 |  | 8.379166 | 178.4738 | 4.21502 | 0.000622492 | 0.9990566
7.9545 | 187.9106 | -2.888606 | 49.99432 | -0.9318084 |  | 8.3875 | 178.6412 | 4.214972 | 0.000646686 | 0.9990453
7.962832 | 188.0772 | -2.889816 | 50.00291 | -0.9321987 |  | 8.395832 | 178.8078 | 4.214934 | 0.000679859 | 0.9990363
7.971168 | 188.2444 | -2.891022 | 50.00514 | -0.9325877 |  | 8.404166 | 178.9725 | 4.214955 | 0.000695278 | 0.9990412
7.9795 | 188.411 | -2.892228 | 49.99743 | -0.9329768 |  | 8.4125 | 179.1379 | 4.214976 | 0.000747373 | 0.9990462
7.987832 | 188.5776 | -2.893438 | 49.98982 | -0.9333671 |  | 8.420834 | 179.3051 | 4.214875 | 0.000765031 | 0.9990223
7.996166 | 188.7446 | -2.894642 | 50.01018 | -0.9337555 |  | 8.429168 | 179.4696 | 4.214884 | 0.000744805 | 0.9990244
8.0045 | 188.9114 | -2.895854 | 49.99954 | -0.9341465 |  | 8.4375 | 179.6389 | 4.214924 | 0.000716387 | 0.9990339
8.012832 | 189.078 | -2.897085 | 50.00036 | -0.9345435 |  | 8.445832 | 179.803 | 4.214914 | 0.00073307 | 0.9990315
8.021168 | 189.2448 | -2.89832 | 49.99924 | -0.9349419 |  | 8.454166 | 179.9704 | 4.214944 | 0.0007316 | 0.9990386
8.0295 | 189.4115 | -2.899556 | 50.00696 | -0.9353406 |  | 8.4625 | 180.1352 | 4.214972 | 0.000723428 | 0.9990453
8.037832 | 189.5781 | -2.900806 | 49.99594 | -0.9357439 |  | 8.470834 | 180.3021 | 4.215011 | 0.000704158 | 0.9990545
8.046166 | 189.7459 | -2.902062 | 50.003 | -0.936149 |  | 8.479168 | 180.4659 | 4.215002 | 0.000704358 | 0.9990524
8.0545 | 189.9118 | -2.90333 | 50.00048 | -0.9365581 |  | 8.4875 | 180.6347 | 4.214988 | 0.000704937 | 0.9990491
8.062834 | 190.0791 | -2.904595 | 49.99145 | -0.9369661 |  | 8.495834 | 180.7988 | 4.214944 | 0.000739407 | 0.9990386
8.071168 | 190.2452 | -2.90585 | 49.99856 | -0.937371 |  | 8.504166 | 180.9653 | 4.214924 | 0.000776674 | 0.9990339
8.0795 | 190.4129 | -2.907102 | 50.00926 | -0.9377748 |  | 8.5125 | 181.1332 | 4.214938 | 0.000793673 | 0.9990372
8.087832 | 190.5794 | -2.908354 | 49.9964 | -0.9381787 |  | 8.520832 | 181.2989 | 4.214926 | 0.000779827 | 0.9990344
8.096168 | 190.7463 | -2.9096 | 49.99487 | -0.9385806 |  | 8.529166 | 181.4665 | 4.214938 | 0.000772022 | 0.9990372
8.1045 | 190.9125 | -2.910835 | 50.00761 | -0.938979 |  | 8.5375 | 181.631 | 4.214891 | 0.000797447 | 0.9990261
8.112832 | 191.0797 | -2.912068 | 49.99713 | -0.9393768 |  | 8.545834 | 181.8004 | 4.214898 | 0.000810466 | 0.9990277
8.121166 | 191.2463 | -2.913294 | 50.00496 | -0.9397723 |  | 8.554168 | 181.9666 | 4.214903 | 0.000789703 | 0.9990289
8.1295 | 191.4133 | -2.91451 | 49.99667 | -0.9401645 |  | 8.5625 | 182.1317 | 4.214882 | 0.000759456 | 0.9990239
8.137832 | 191.5797 | -2.91572 | 50.00184 | -0.9405548 |  | 8.570832 | 182.299 | 4.214893 | 0.000741772 | 0.9990265
8.146168 | 191.7464 | -2.916928 | 50.00082 | -0.9409445 |  | 8.579166 | 182.4639 | 4.214893 | 0.0007499 | 0.9990265
8.1545 | 191.9135 | -2.918135 | 49.9907 | -0.9413339 |  | 8.5875 | 182.6332 | 4.214924 | 0.000764708 | 0.9990339
8.162832 | 192.0803 | -2.919343 | 50.00086 | -0.9417235 |  | 8.595834 | 182.7977 | 4.214884 | 0.000769933 | 0.9990244
8.171166 | 192.2474 | -2.920546 | 50.0043 | -0.9421116 |  | 8.604168 | 182.9641 | 4.214876 | 0.000779313 | 0.9990225
8.1795 | 192.414 | -2.921748 | 49.9939 | -0.9424994 |  | 8.6125 | 183.1312 | 4.214806 | 0.000789787 | 0.9990059
8.187834 | 192.5809 | -2.922961 | 50.00447 | -0.9428906 |  | 8.620834 | 183.2987 | 4.214828 | 0.000826896 | 0.9990111
8.196168 | 192.7477 | -2.924175 | 50.004 | -0.9432823 |  | 8.629166 | 183.4654 | 4.214882 | 0.000822614 | 0.9990239
8.2045 | 192.9144 | -2.925382 | 50.00324 | -0.9436716 |  | 8.6375 | 183.6316 | 4.214875 | 0.00082062 | 0.9990223
8.212832 | 193.0813 | -2.92659 | 49.99231 | -0.9440613 |  | 8.645832 | 183.7986 | 4.214848 | 0.000851891 | 0.9990159
8.221168 | 193.248 | -2.927805 | 50.01026 | -0.9444532 |  | 8.654166 | 183.9653 | 4.214858 | 0.000895758 | 0.9990183
8.2295 | 193.4151 | -2.929016 | 49.99448 | -0.9448439 |  | 8.6625 | 184.1306 | 4.21479 | 0.000928532 | 0.9990021
8.237832 | 193.5817 | -2.930225 | 50.0006 | -0.9452339 |  | 8.670834 | 184.2963 | 4.214813 | 0.000912562 | 0.9990076
8.246166 | 193.7486 | -2.931432 | 49.99033 | -0.9456232 |  | 8.679168 | 184.4622 | 4.214892 | 0.000938765 | 0.9990263
8.2545 | 193.9151 | -2.932642 | 50.00591 | -0.9460135 |  | 8.6875 | 184.6294 | 4.214913 | 0.000979917 | 0.9990313
8.262832 | 194.0822 | -2.933849 | 50.0025 | -0.9464029 |  | 8.695832 | 184.7949 | 4.21484 | 0.00098257 | 0.999014
8.271168 | 194.2487 | -2.935053 | 50.00086 | -0.9467913 |  | 8.704166 | 184.9633 | 4.214782 | 0.001002808 | 0.9990002
8.2795 | 194.4158 | -2.936258 | 50.00078 | -0.94718 |  | 8.7125 | 185.1312 | 4.214762 | 0.001037082 | 0.9989955
8.287832 | 194.5826 | -2.937456 | 49.99691 | -0.9475665 |  | 8.720834 | 185.2973 | 4.214765 | 0.001055522 | 0.9989962
8.296166 | 194.749 | -2.93865 | 50.00222 | -0.9479516 |  | 8.729168 | 185.4632 | 4.214768 | 0.001001965 | 0.9989969
8.3045 | 194.9161 | -2.939836 | 49.9989 | -0.9483342 |  | 8.7375 | 185.6306 | 4.214816 | 0.000987914 | 0.9990083
8.312834 | 195.0826 | -2.941013 | 50.00036 | -0.9487139 |  | 8.745834 | 185.797 | 4.21476 | 0.00096797 | 0.998995
8.321168 | 195.2496 | -2.942192 | 50.00274 | -0.9490942 |  | 8.754166 | 185.962 | 4.214684 | 0.000933237 | 0.998977
8.3295 | 195.4161 | -2.943381 | 49.99619 | -0.9494777 |  | 8.7625 | 186.1293 | 4.214636 | 0.000939366 | 0.9989656
8.337832 | 195.5835 | -2.944578 | 49.99289 | -0.9498639 |  | 8.770832 | 186.2963 | 4.214726 | 0.000935474 | 0.998987
8.346168 | 195.7501 | -2.945766 | 50.00794 | -0.9502471 |  | 8.779166 | 186.4612 | 4.214746 | 0.000946759 | 0.9989917
8.3545 | 195.9171 | -2.946945 | 49.99325 | -0.9506274 |  | 8.7875 | 186.628 | 4.214672 | 0.000924048 | 0.9989742
8.362832 | 196.0834 | -2.948118 | 50.00565 | -0.9510058 |  | 8.795834 | 186.7935 | 4.21466 | 0.000908928 | 0.9989713
8.371166 | 196.2501 | -2.94929 | 49.99746 | -0.9513839 |  | 8.804168 | 186.9609 | 4.214699 | 0.000891092 | 0.9989806
8.3795 | 196.4174 | -2.950456 | 49.99876 | -0.95176 |  | 8.8125 | 187.1275 | 4.214768 | 0.000868193 | 0.9989969
8.387832 | 196.584 | -2.951616 | 50.00074 | -0.9521342 |  | 8.820832 | 187.2946 | 4.214718 | 0.000853474 | 0.9989851
8.396168 | 196.7508 | -2.95277 | 49.99694 | -0.9525065 |  | 8.829166 | 187.4612 | 4.214672 | 0.000822315 | 0.9989742
8.4045 | 196.918 | -2.953919 | 50.00107 | -0.9528771 |  | 8.8375 | 187.6282 | 4.214691 | 0.00083692 | 0.9989787
8.412832 | 197.0846 | -2.955061 | 49.99732 | -0.9532455 |  | 8.845834 | 187.7941 | 4.214686 | 0.00081915 | 0.9989775
8.421166 | 197.2512 | -2.956196 | 50.00769 | -0.9536116 |  | 8.854168 | 187.961 | 4.214679 | 0.000804112 | 0.9989758
8.4295 | 197.4182 | -2.957324 | 50.0022 | -0.9539755 |  | 8.8625 | 188.1281 | 4.214638 | 0.00077049 | 0.9989661
8.437834 | 197.5853 | -2.958446 | 49.9989 | -0.9543374 |  | 8.870834 | 188.2943 | 4.2146 | 0.00073444 | 0.9989571
8.446168 | 197.7517 | -2.959578 | 49.99412 | -0.9547026 |  | 8.879166 | 188.4605 | 4.21466 | 0.000761579 | 0.9989713
8.4545 | 197.9188 | -2.960711 | 49.99748 | -0.9550681 |  | 8.8875 | 188.6276 | 4.214636 | 0.00074541 | 0.9989656
8.462832 | 198.0852 | -2.961838 | 50.00418 | -0.9554316 |  | 8.895832 | 188.7964 | 4.214564 | 0.000722206 | 0.9989486
8.471168 | 198.252 | -2.962957 | 49.99819 | -0.9557926 |  | 8.904166 | 188.9623 | 4.214539 | 0.000717183 | 0.9989426
8.4795 | 198.4191 | -2.964069 | 49.99371 | -0.9561513 |  | 8.9125 | 189.1292 | 4.214537 | 0.000695932 | 0.9989422
8.487832 | 198.5862 | -2.965182 | 50.01184 | -0.9565103 |  | 8.920834 | 189.2945 | 4.21458 | 0.000694983 | 0.9989524
8.496166 | 198.7525 | -2.966293 | 49.99922 | -0.9568687 |  | 8.929168 | 189.4597 | 4.214592 | 0.000690368 | 0.9989552
8.504501 | 198.9196 | -2.9674 | 50.00308 | -0.9572258 |  | 8.9375 | 189.6272 | 4.21457 | 0.000658946 | 0.99895
8.512832 | 199.0862 | -2.968506 | 49.99428 | -0.9575826 |  | 8.945832 | 189.7942 | 4.214606 | 0.000615726 | 0.9989585
8.521168 | 199.2531 | -2.969605 | 49.99632 | -0.9579371 |  | 8.954166 | 189.9623 | 4.214597 | 0.000558133 | 0.9989564
8.5295 | 199.4198 | -2.970706 | 50.0057 | -0.9582923 |  | 8.9625 | 190.1283 | 4.214539 | 0.000540919 | 0.9989426
8.537832 | 199.5863 | -2.971808 | 50.0029 | -0.9586477 |  | 8.970834 | 190.2945 | 4.21453 | 0.000507623 | 0.9989405
8.546166 | 199.7532 | -2.97291 | 49.9954 | -0.9590032 |  | 8.979168 | 190.4628 | 4.214652 | 0.000491545 | 0.9989694
8.5545 | 199.9201 | -2.974019 | 50.00297 | -0.959361 |  | 8.9875 | 190.6299 | 4.214611 | 0.000495538 | 0.9989597
8.562834 | 200.0872 | -2.975128 | 49.98922 | -0.9597187 |  | 8.995834 | 190.7947 | 4.21459 | 0.000438387 | 0.9989547
8.571168 | 200.2548 | -2.976233 | 50.00588 | -0.9600752 |  | 9.004166 | 190.9619 | 4.214646 | 0.000394258 | 0.998968
8.5795 | 200.4213 | -2.977333 | 50.00488 | -0.96043 |  | 9.0125 | 191.1289 | 4.214596 | 0.00038515 | 0.9989562
8.587832 | 200.5879 | -2.978427 | 50.00443 | -0.9607829 |  | 9.020832 | 191.2948 | 4.21457 | 0.000407553 | 0.99895
8.596168 | 200.7546 | -2.979515 | 49.99041 | -0.9611339 |  | 9.029166 | 191.4609 | 4.214531 | 0.000389801 | 0.9989407
8.6045 | 200.9209 | -2.9806 | 49.99892 | -0.9614839 |  | 9.0375 | 191.6288 | 4.214578 | 0.000348667 | 0.9989519
8.612832 | 201.0878 | -2.981688 | 50.00156 | -0.9618348 |  | 9.045834 | 191.7957 | 4.214628 | 0.00031788 | 0.9989637
8.621166 | 201.254 | -2.982791 | 49.9981 | -0.9621906 |  | 9.054168 | 191.9618 | 4.214622 | 0.0003319 | 0.9989623
8.629501 | 201.4205 | -2.983902 | 50.00265 | -0.962549 |  | 9.0625 | 192.1285 | 4.214608 | 0.000332831 | 0.998959
8.637832 | 201.5877 | -2.985013 | 50.00358 | -0.9629074 |  | 9.070832 | 192.2963 | 4.21461 | 0.000332308 | 0.9989595
8.646168 | 201.7547 | -2.98612 | 49.997 | -0.9632645 |  | 9.079166 | 192.4607 | 4.214592 | 0.000315738 | 0.9989552
8.6545 | 201.9218 | -2.987222 | 50.00068 | -0.96362 |  | 9.0875 | 192.6284 | 4.214533 | 0.000307422 | 0.9989412
8.662832 | 202.0884 | -2.988318 | 49.9965 | -0.9639735 |  | 9.095834 | 192.7956 | 4.214506 | 0.000333695 | 0.9989348
8.671166 | 202.2553 | -2.989408 | 50.00106 | -0.9643252 |  | 9.104168 | 192.9616 | 4.214548 | 0.000319314 | 0.9989448
8.6795 | 202.4216 | -2.990497 | 50.00276 | -0.9646765 |  | 9.1125 | 193.1283 | 4.214572 | 0.000308911 | 0.9989505
8.687834 | 202.588 | -2.991592 | 50.0032 | -0.9650297 |  | 9.120834 | 193.2941 | 4.214624 | 0.000302164 | 0.9989628
8.696168 | 202.7547 | -2.992698 | 50.00168 | -0.9653865 |  | 9.129166 | 193.4614 | 4.21455 | 0.000305851 | 0.9989452
8.7045 | 202.922 | -2.993811 | 49.99694 | -0.9657455 |  | 9.1375 | 193.6296 | 4.214522 | 0.000308344 | 0.9989386
8.712832 | 203.0888 | -2.994932 | 49.99446 | -0.9661071 |  | 9.145832 | 193.7954 | 4.214516 | 0.000286674 | 0.9989372
8.721168 | 203.2553 | -2.996051 | 49.99828 | -0.9664681 |  | 9.154166 | 193.9624 | 4.214508 | 0.000320228 | 0.9989353
8.7295 | 203.4218 | -2.997164 | 50.00965 | -0.9668271 |  | 9.1625 | 194.1278 | 4.214487 | 0.000318986 | 0.9989303
8.737832 | 203.5888 | -2.998275 | 49.98826 | -0.9671855 |  | 9.170834 | 194.2948 | 4.214515 | 0.000334543 | 0.998937
8.746166 | 203.7555 | -2.999388 | 50.01904 | -0.9675445 |  | 9.179168 | 194.464 | 4.214564 | 0.000311307 | 0.9989486
8.754501 | 203.9224 | -3.000511 | 49.98777 | -0.9679068 |  | 9.1875 | 194.6287 | 4.214544 | 0.000317472 | 0.9989438
8.762832 | 204.0892 | -3.001637 | 50.00699 | -0.96827 |  | 9.195832 | 194.7962 | 4.214473 | 0.00033903 | 0.998927
8.771168 | 204.2562 | -3.00276 | 49.98972 | -0.9686323 |  | 9.204166 | 194.9614 | 4.21456 | 0.000352395 | 0.9989476
8.7795 | 204.4231 | -3.003885 | 49.99889 | -0.9689952 |  | 9.2125 | 195.1298 | 4.21457 | 0.00042085 | 0.99895
8.787832 | 204.59 | -3.005005 | 50.00424 | -0.9693565 |  | 9.220834 | 195.2967 | 4.214622 | 0.000435248 | 0.9989623
8.796166 | 204.7567 | -3.006121 | 50.00556 | -0.9697165 |  | 9.229168 | 195.463 | 4.214537 | 0.000475211 | 0.9989422
8.8045 | 204.9233 | -3.00724 | 49.99085 | -0.9700774 |  | 9.2375 | 195.6274 | 4.214489 | 0.00048622 | 0.9989308
8.812834 | 205.0899 | -3.008369 | 50.00519 | -0.9704416 |  | 9.245834 | 195.7947 | 4.214548 | 0.000496531 | 0.9989448
8.821168 | 205.2564 | -3.009516 | 50.0056 | -0.9708116 |  | 9.254166 | 195.9597 | 4.21456 | 0.000534795 | 0.9989476
8.8295 | 205.4234 | -3.010684 | 49.98853 | -0.9711884 |  | 9.2625 | 196.1292 | 4.21455 | 0.000535597 | 0.9989452
8.837832 | 205.59 | -3.01186 | 50.00547 | -0.9715677 |  | 9.270832 | 196.2951 | 4.214539 | 0.000542797 | 0.9989426
8.846168 | 205.7569 | -3.01303 | 49.99704 | -0.9719452 |  | 9.279166 | 196.4637 | 4.214562 | 0.000551807 | 0.9989481
8.8545 | 205.9237 | -3.014197 | 50.00846 | -0.9723216 |  | 9.2875 | 196.631 | 4.214537 | 0.000571515 | 0.9989422
8.862832 | 206.0903 | -3.015363 | 49.989 | -0.9726977 |  | 9.295834 | 196.7953 | 4.214578 | 0.00060331 | 0.9989519
8.871166 | 206.2575 | -3.016524 | 50.0117 | -0.9730723 |  | 9.304168 | 196.9624 | 4.214504 | 0.000623143 | 0.9989343
8.879501 | 206.4242 | -3.017691 | 49.99102 | -0.9734487 |  | 9.3125 | 197.1285 | 4.214459 | 0.000647444 | 0.9989237
8.887832 | 206.5905 | -3.018862 | 49.99894 | -0.9738265 |  | 9.320832 | 197.2956 | 4.214444 | 0.000675151 | 0.9989201
8.896168 | 206.7574 | -3.02003 | 50.00422 | -0.9742032 |  | 9.329166 | 197.4641 | 4.214476 | 0.000701565 | 0.9989277
8.9045 | 206.9238 | -3.021208 | 50.00557 | -0.9745832 |  | 9.3375 | 197.6296 | 4.214463 | 0.000740284 | 0.9989246
8.912832 | 207.0912 | -3.022389 | 49.98734 | -0.9749642 |  | 9.345834 | 197.7951 | 4.214406 | 0.000764902 | 0.9989111
8.921166 | 207.2578 | -3.023566 | 50.01204 | -0.9753439 |  | 9.354168 | 197.9626 | 4.214413 | 0.000845799 | 0.9989128
8.9295 | 207.4248 | -3.024741 | 49.99414 | -0.9757229 |  | 9.3625 | 198.1283 | 4.214478 | 0.000911378 | 0.9989282
8.937834 | 207.5919 | -3.025914 | 50.00681 | -0.9761013 |  | 9.370834 | 198.2956 | 4.214482 | 0.000952325 | 0.9989291
8.946168 | 207.7581 | -3.027078 | 49.99984 | -0.9764768 |  | 9.379166 | 198.4627 | 4.2145 | 0.000974518 | 0.9989334
8.9545 | 207.9246 | -3.028238 | 49.99261 | -0.976851 |  | 9.3875 | 198.6281 | 4.214453 | 0.000986578 | 0.9989223
8.962832 | 208.0927 | -3.029397 | 50.00519 | -0.9772248 |  | 9.395832 | 198.7963 | 4.214484 | 0.00105205 | 0.9989296
8.971168 | 208.2586 | -3.030566 | 49.99706 | -0.9776019 |  | 9.404166 | 198.9623 | 4.214443 | 0.001072604 | 0.9989199
8.9795 | 208.4251 | -3.031738 | 49.98867 | -0.97798 |  | 9.4125 | 199.129 | 4.21445 | 0.001150142 | 0.9989215
8.987832 | 208.5913 | -3.03291 | 50.00898 | -0.9783581 |  | 9.420834 | 199.2972 | 4.214546 | 0.001197479 | 0.9989443
8.996166 | 208.7587 | -3.034082 | 49.9956 | -0.9787361 |  | 9.429168 | 199.4622 | 4.214538 | 0.001226355 | 0.9989424
9.004501 | 208.9256 | -3.03527 | 50.01035 | -0.9791194 |  | 9.4375 | 199.6315 | 4.214522 | 0.001285828 | 0.9989386
9.012832 | 209.0921 | -3.036461 | 49.99876 | -0.9795035 |  | 9.445832 | 199.7955 | 4.214438 | 0.001268881 | 0.9989187
9.021168 | 209.2591 | -3.037646 | 49.99258 | -0.9798858 |  | 9.454166 | 199.9633 | 4.214367 | 0.00133047 | 0.9989019
9.0295 | 209.4259 | -3.038833 | 50.0095 | -0.9802687 |  | 9.4625 | 200.1298 | 4.214305 | 0.001321416 | 0.9988872
9.037832 | 209.5927 | -3.040017 | 49.9964 | -0.9806506 |  | 9.470834 | 200.2969 | 4.214322 | 0.00134509 | 0.9988912
9.046166 | 209.7589 | -3.041202 | 49.99368 | -0.9810329 |  | 9.479168 | 200.4631 | 4.21434 | 0.001356684 | 0.9988955
9.0545 | 209.9263 | -3.042388 | 50.01184 | -0.9814155 |  | 9.4875 | 200.6315 | 4.21433 | 0.001372556 | 0.9988931
9.062834 | 210.0928 | -3.043576 | 49.98716 | -0.9817987 |  | 9.495834 | 200.7966 | 4.214354 | 0.001389512 | 0.9988988
9.071168 | 210.2598 | -3.044776 | 49.99766 | -0.9821858 |  | 9.504166 | 200.9657 | 4.214307 | 0.001392338 | 0.9988877
9.0795 | 210.4262 | -3.045974 | 50.00535 | -0.9825723 |  | 9.5125 | 201.1321 | 4.214336 | 0.001413535 | 0.9988945
9.087832 | 210.5932 | -3.04717 | 50.01455 | -0.9829581 |  | 9.520832 | 201.2998 | 4.214374 | 0.001434898 | 0.9989035
9.096168 | 210.7602 | -3.048366 | 49.99072 | -0.9833439 |  | 9.529166 | 201.4652 | 4.214384 | 0.001419484 | 0.9989059
9.1045 | 210.9266 | -3.04956 | 50.00088 | -0.983729 |  | 9.5375 | 201.6336 | 4.21437 | 0.00138482 | 0.9989026
9.112832 | 211.0929 | -3.050763 | 50.00118 | -0.9841171 |  | 9.545834 | 201.8 | 4.214273 | 0.001334992 | 0.9988796
9.121166 | 211.2605 | -3.051972 | 49.99926 | -0.9845071 |  | 9.554168 | 201.9658 | 4.214241 | 0.001309998 | 0.998872
9.129501 | 211.4273 | -3.053182 | 49.99648 | -0.9848974 |  | 9.5625 | 202.1307 | 4.214228 | 0.001327002 | 0.9988689
9.137832 | 211.5937 | -3.0544 | 49.99446 | -0.9852903 |  | 9.570832 | 202.2972 | 4.214214 | 0.001321954 | 0.9988656
9.146168 | 211.7608 | -3.055613 | 50.00606 | -0.9856816 |  | 9.579166 | 202.4656 | 4.214203 | 0.001322929 | 0.998863
9.1545 | 211.9274 | -3.056822 | 49.99553 | -0.9860716 |  | 9.5875 | 202.6314 | 4.214156 | 0.001301888 | 0.9988519
9.162832 | 212.0944 | -3.058032 | 50.00918 | -0.9864619 |  | 9.595834 | 202.7984 | 4.214162 | 0.001260144 | 0.9988533
9.171166 | 212.2612 | -3.059242 | 49.99368 | -0.9868523 |  | 9.604168 | 202.9634 | 4.214132 | 0.001283534 | 0.9988462
9.1795 | 212.428 | -3.060447 | 50.00056 | -0.987241 |  | 9.6125 | 203.1315 | 4.21404 | 0.001265363 | 0.9988244
9.187834 | 212.595 | -3.061658 | 49.99691 | -0.9876316 |  | 9.620834 | 203.2984 | 4.214111 | 0.001172843 | 0.9988412
9.196168 | 212.7613 | -3.062868 | 49.99989 | -0.9880219 |  | 9.629166 | 203.4671 | 4.214123 | 0.001145789 | 0.998844
9.2045 | 212.9285 | -3.06408 | 49.99844 | -0.9884129 |  | 9.6375 | 203.634 | 4.214134 | 0.001146102 | 0.9988466
9.212832 | 213.0952 | -3.065294 | 50.01006 | -0.9888045 |  | 9.645832 | 203.7993 | 4.2141 | 0.001134614 | 0.9988386
9.221168 | 213.2613 | -3.066506 | 49.9972 | -0.9891955 |  | 9.654166 | 203.9662 | 4.214084 | 0.001096258 | 0.9988348
9.2295 | 213.4285 | -3.067722 | 49.99329 | -0.9895877 |  | 9.6625 | 204.132 | 4.214052 | 0.001060422 | 0.9988272
9.237832 | 213.5953 | -3.068946 | 50.006 | -0.9899826 |  | 9.670834 | 204.2994 | 4.214081 | 0.001007106 | 0.9988341
9.246166 | 213.7616 | -3.070168 | 49.999 | -0.9903768 |  | 9.679168 | 204.4656 | 4.214048 | 0.000958892 | 0.9988263
9.254501 | 213.929 | -3.071384 | 50.00152 | -0.990769 |  | 9.6875 | 204.6312 | 4.21404 | 0.000968722 | 0.9988244
9.262832 | 214.0959 | -3.072595 | 50.00396 | -0.9911597 |  | 9.695832 | 204.7984 | 4.214054 | 0.000887888 | 0.9988277
9.271168 | 214.2623 | -3.073802 | 49.9974 | -0.991549 |  | 9.704166 | 204.9649 | 4.214119 | 0.000831399 | 0.9988431
9.2795 | 214.4293 | -3.075002 | 49.99216 | -0.9919361 |  | 9.7125 | 205.1318 | 4.214126 | 0.000801742 | 0.9988447
9.287832 | 214.5961 | -3.076199 | 49.99898 | -0.9923223 |  | 9.720834 | 205.3006 | 4.21406 | 0.000815017 | 0.9988291
9.296166 | 214.7623 | -3.077402 | 49.99922 | -0.9927103 |  | 9.729168 | 205.465 | 4.213994 | 0.000837309 | 0.9988135
9.3045 | 214.9296 | -3.078606 | 50.01397 | -0.9930987 |  | 9.7375 | 205.6321 | 4.214042 | 0.000850588 | 0.9988248
9.312834 | 215.0965 | -3.07981 | 49.99539 | -0.9934871 |  | 9.745834 | 205.7984 | 4.214067 | 0.000865704 | 0.9988308
9.321168 | 215.2636 | -3.081018 | 49.99869 | -0.9938768 |  | 9.754166 | 205.9639 | 4.214033 | 0.000859609 | 0.9988227
9.3295 | 215.4294 | -3.08222 | 49.99219 | -0.9942645 |  | 9.7625 | 206.1324 | 4.213966 | 0.00088924 | 0.9988068
9.337832 | 215.5966 | -3.083416 | 50.00053 | -0.9946503 |  | 9.770832 | 206.2986 | 4.213958 | 0.000937165 | 0.9988049
9.346168 | 215.7631 | -3.08461 | 50.00039 | -0.9950355 |  | 9.779166 | 206.4659 | 4.214066 | 0.000909942 | 0.9988305
9.3545 | 215.93 | -3.085811 | 49.99884 | -0.9954229 |  | 9.7875 | 206.6341 | 4.214136 | 0.000904892 | 0.9988471
9.362832 | 216.0961 | -3.087034 | 50.00772 | -0.9958174 |  | 9.795834 | 206.7972 | 4.214097 | 0.000915447 | 0.9988379
9.371166 | 216.2633 | -3.088266 | 50.00296 | -0.9962148 |  | 9.804168 | 206.9642 | 4.214071 | 0.00090503 | 0.9988317
9.379501 | 216.4297 | -3.089512 | 49.9958 | -0.9966168 |  | 9.8125 | 207.1322 | 4.214013 | 0.000913106 | 0.998818
9.387832 | 216.5974 | -3.090756 | 49.98899 | -0.9970181 |  | 9.820832 | 207.3008 | 4.21405 | 0.000925722 | 0.9988267
9.396168 | 216.7638 | -3.091992 | 50.01518 | -0.9974168 |  | 9.829166 | 207.4656 | 4.214022 | 0.000926595 | 0.9988201
9.4045 | 216.9312 | -3.093226 | 50.00009 | -0.9978148 |  | 9.8375 | 207.6322 | 4.214074 | 0.000940753 | 0.9988324
9.412832 | 217.0979 | -3.094464 | 49.9911 | -0.9982142 |  | 9.845834 | 207.798 | 4.214061 | 0.00091855 | 0.9988293
9.421166 | 217.2645 | -3.095703 | 49.99894 | -0.9986139 |  | 9.854168 | 207.9652 | 4.214028 | 0.000904385 | 0.9988215
9.4295 | 217.431 | -3.096946 | 50.0015 | -0.9990148 |  | 9.8625 | 208.1333 | 4.214088 | 0.000893541 | 0.9988357
9.437834 | 217.5975 | -3.09819 | 50.00354 | -0.9994161 |  | 9.870834 | 208.2975 | 4.214148 | 0.00090584 | 0.99885
9.446168 | 217.7644 | -3.099453 | 50.00556 | -0.9998235 |  | 9.879166 | 208.4658 | 4.21409 | 0.000904521 | 0.9988362
9.4545 | 217.9314 | -3.100743 | 49.98968 | -1.00024 |  | 9.8875 | 208.633 | 4.21398 | 0.000890157 | 0.9988101
9.462832 | 218.098 | -3.102028 | 49.99932 | -1.000654 |  | 9.895832 | 208.7982 | 4.213969 | 0.000862156 | 0.9988075
9.471168 | 218.2645 | -3.103307 | 49.99998 | -1.001067 |  | 9.904166 | 208.9639 | 4.214003 | 0.000842023 | 0.9988156
9.4795 | 218.4315 | -3.104576 | 50.00348 | -1.001476 |  | 9.9125 | 209.1303 | 4.214028 | 0.000854262 | 0.9988215
9.487832 | 218.5987 | -3.105836 | 50.00205 | -1.001883 |  | 9.920834 | 209.2968 | 4.21407 | 0.000851879 | 0.9988315
9.496166 | 218.7648 | -3.107092 | 49.99461 | -1.002288 |  | 9.929168 | 209.463 | 4.214022 | 0.000846369 | 0.9988201
9.504501 | 218.932 | -3.108342 | 50.00605 | -1.002691 |  | 9.9375 | 209.6314 | 4.213951 | 0.000848984 | 0.9988033
9.512832 | 219.0987 | -3.109596 | 49.99784 | -1.003095 |  | 9.945832 | 209.7972 | 4.213936 | 0.000799792 | 0.9987997
9.521168 | 219.2653 | -3.110857 | 49.99605 | -1.003502 |  | 9.954166 | 209.9646 | 4.214004 | 0.00083792 | 0.9988158
9.5295 | 219.4322 | -3.112111 | 50.00336 | -1.003907 |  | 9.9625 | 210.131 | 4.214004 | 0.000833115 | 0.9988158
9.537832 | 219.5989 | -3.11336 | 49.99971 | -1.00431 |  | 9.970834 | 210.2967 | 4.21393 | 0.000810985 | 0.9987983
9.546166 | 219.7661 | -3.11461 | 50.0058 | -1.004713 |  | 9.979168 | 210.4635 | 4.213856 | 0.000781855 | 0.9987808
9.5545 | 219.9328 | -3.115857 | 50.00019 | -1.005115 |  | 9.9875 | 210.6319 | 4.213822 | 0.000813534 | 0.9987727
9.562834 | 220.0992 | -3.117104 | 49.99106 | -1.005517 |  | 9.995834 | 210.7983 | 4.213798 | 0.000820811 | 0.998767
9.571168 | 220.2662 | -3.118348 | 50.00554 | -1.005919 |  | 10.00417 | 210.9646 | 4.213782 | 0.000787077 | 0.9987632
9.5795 | 220.433 | -3.119596 | 50.00526 | -1.006321 |  | 10.0125 | 211.1303 | 4.21377 | 0.000757326 | 0.9987604
9.587832 | 220.5998 | -3.120848 | 49.99861 | -1.006725 |  | 10.02083 | 211.297 | 4.213724 | 0.000738294 | 0.9987495
9.596168 | 220.7667 | -3.122106 | 49.99761 | -1.007131 |  | 10.02917 | 211.4638 | 4.213726 | 0.000750101 | 0.9987499
9.6045 | 220.9332 | -3.123368 | 49.99954 | -1.007538 |  | 10.0375 | 211.6291 | 4.21372 | 0.000728376 | 0.9987485
9.612832 | 221.1 | -3.124629 | 49.99725 | -1.007945 |  | 10.04583 | 211.7948 | 4.213705 | 0.000676972 | 0.998745
9.621166 | 221.2668 | -3.125892 | 49.99564 | -1.008352 |  | 10.05417 | 211.9622 | 4.213747 | 0.000612554 | 0.9987549
9.629501 | 221.4336 | -3.127155 | 50.00296 | -1.00876 |  | 10.0625 | 212.1304 | 4.213726 | 0.000556482 | 0.9987499
9.637832 | 221.5996 | -3.128413 | 49.9997 | -1.009165 |  | 10.07083 | 212.2953 | 4.21372 | 0.000551544 | 0.9987485
9.646168 | 221.767 | -3.129668 | 50.00891 | -1.00957 |  | 10.07917 | 212.4602 | 4.213746 | 0.000535187 | 0.9987547
9.6545 | 221.9334 | -3.130917 | 50.00066 | -1.009973 |  | 10.0875 | 212.6275 | 4.213722 | 0.000538548 | 0.998749
9.662832 | 222.1002 | -3.13217 | 49.99266 | -1.010377 |  | 10.09583 | 212.7938 | 4.21381 | 0.000506175 | 0.9987699
9.671166 | 222.2674 | -3.133422 | 50.00716 | -1.010781 |  | 10.10417 | 212.961 | 4.213836 | 0.000468683 | 0.998776
9.6795 | 222.4336 | -3.13467 | 49.99947 | -1.011184 |  | 10.1125 | 213.1256 | 4.213848 | 0.000453622 | 0.9987789
9.687834 | 222.6008 | -3.135917 | 49.99804 | -1.011586 |  | 10.12083 | 213.2938 | 4.213817 | 0.000433718 | 0.9987715
9.696168 | 222.7676 | -3.137163 | 49.99682 | -1.011988 |  | 10.12917 | 213.4612 | 4.213826 | 0.000364356 | 0.9987736
9.7045 | 222.9342 | -3.138414 | 49.996 | -1.012392 |  | 10.1375 | 213.6267 | 4.21385 | 0.000284863 | 0.9987793
9.712832 | 223.1008 | -3.139666 | 50.00646 | -1.012795 |  | 10.14583 | 213.7927 | 4.213863 | 0.000260446 | 0.9987824
9.721168 | 223.2679 | -3.140922 | 50.0002 | -1.013201 |  | 10.15417 | 213.9589 | 4.213873 | 0.000251842 | 0.9987848
9.7295 | 223.4348 | -3.142181 | 49.99188 | -1.013607 |  | 10.1625 | 214.1266 | 4.213794 | 0.000247175 | 0.9987661
9.737832 | 223.6016 | -3.143443 | 50.01102 | -1.014014 |  | 10.17083 | 214.2935 | 4.213834 | 0.000241943 | 0.9987755
9.746166 | 223.7686 | -3.144714 | 49.99221 | -1.014424 |  | 10.17917 | 214.4608 | 4.21381 | 0.000205248 | 0.9987699
9.754501 | 223.9356 | -3.145988 | 50.00364 | -1.014835 |  | 10.1875 | 214.6281 | 4.21384 | 0.000178963 | 0.998777
9.762832 | 224.102 | -3.147268 | 49.9939 | -1.015248 |  | 10.19583 | 214.7951 | 4.213922 | 0.000161611 | 0.9987964
9.771168 | 224.2688 | -3.148548 | 50.00797 | -1.015661 |  | 10.20417 | 214.9614 | 4.213802 | 0.000154143 | 0.998768
9.7795 | 224.4353 | -3.149835 | 49.99324 | -1.016076 |  | 10.2125 | 215.1279 | 4.21378 | 0.000134152 | 0.9987627
9.787832 | 224.602 | -3.151151 | 50.00174 | -1.0165 |  | 10.22083 | 215.295 | 4.213764 | 0.000113178 | 0.9987589
9.796166 | 224.7692 | -3.152478 | 50.00394 | -1.016928 |  | 10.22917 | 215.4621 | 4.213802 | 0.000108881 | 0.998768
9.8045 | 224.9358 | -3.153808 | 50.0009 | -1.017357 |  | 10.2375 | 215.6288 | 4.213761 | 0.000137832 | 0.9987582
9.812834 | 225.102 | -3.155134 | 49.99071 | -1.017785 |  | 10.24583 | 215.7958 | 4.213758 | 0.000177942 | 0.9987575
9.821168 | 225.2687 | -3.156456 | 50.0102 | -1.018212 |  | 10.25417 | 215.96 | 4.213826 | 0.000216711 | 0.9987736
9.8295 | 225.4353 | -3.157774 | 49.99722 | -1.018637 |  | 10.2625 | 216.1288 | 4.213816 | 0.000257883 | 0.9987713
9.837832 | 225.6023 | -3.159093 | 49.9968 | -1.019062 |  | 10.27083 | 216.2966 | 4.21386 | 0.00030614 | 0.9987817
9.846168 | 225.7695 | -3.160431 | 50.00533 | -1.019494 |  | 10.27917 | 216.4637 | 4.213867 | 0.000376107 | 0.9987834
9.8545 | 225.9363 | -3.161771 | 50.00133 | -1.019926 |  | 10.2875 | 216.6284 | 4.213876 | 0.000436276 | 0.9987855
9.862832 | 226.103 | -3.163106 | 49.9993 | -1.020357 |  | 10.29583 | 216.7955 | 4.213978 | 0.000513174 | 0.9988097
9.871166 | 226.2694 | -3.164432 | 50.00037 | -1.020785 |  | 10.30417 | 216.9626 | 4.213942 | 0.000564488 | 0.9988011
9.879501 | 226.4366 | -3.165752 | 49.9911 | -1.02121 |  | 10.3125 | 217.1314 | 4.213894 | 0.000605618 | 0.9987898
9.887832 | 226.6031 | -3.167082 | 49.99817 | -1.021639 |  | 10.32083 | 217.298 | 4.213803 | 0.000640508 | 0.9987682
9.896168 | 226.7705 | -3.168425 | 50.00538 | -1.022073 |  | 10.32917 | 217.4638 | 4.213752 | 0.000679855 | 0.9987561
9.9045 | 226.9372 | -3.16977 | 50.00211 | -1.022506 |  | 10.3375 | 217.6294 | 4.213754 | 0.000701355 | 0.9987566
9.912832 | 227.1039 | -3.171111 | 50.00709 | -1.022939 |  | 10.34583 | 217.7978 | 4.213799 | 0.000729389 | 0.9987672
9.921166 | 227.2709 | -3.172451 | 49.98467 | -1.023371 |  | 10.35417 | 217.9632 | 4.213804 | 0.0007381 | 0.9987684
9.9295 | 227.4373 | -3.173798 | 50.00691 | -1.023806 |  | 10.3625 | 218.1312 | 4.213812 | 0.000751518 | 0.9987703
9.937834 | 227.604 | -3.175155 | 50.00488 | -1.024244 |  | 10.37083 | 218.2981 | 4.213772 | 0.000775598 | 0.9987608
9.946168 | 227.7711 | -3.176523 | 49.99781 | -1.024685 |  | 10.37917 | 218.4637 | 4.213814 | 0.00079689 | 0.9987708
9.9545 | 227.9372 | -3.1779 | 49.99488 | -1.025129 |  | 10.3875 | 218.6323 | 4.21386 | 0.000820762 | 0.9987817
9.962832 | 228.1039 | -3.179275 | 50.00682 | -1.025573 |  | 10.39583 | 218.799 | 4.213793 | 0.000840928 | 0.9987658
9.971168 | 228.2711 | -3.180661 | 49.99711 | -1.02602 |  | 10.40417 | 218.966 | 4.21378 | 0.000838784 | 0.9987627
9.9795 | 228.4372 | -3.18206 | 50.003 | -1.026471 |  | 10.4125 | 219.1336 | 4.21371 | 0.000842863 | 0.9987461
9.987832 | 228.6042 | -3.183456 | 49.98844 | -1.026921 |  | 10.42083 | 219.3 | 4.213698 | 0.00087078 | 0.9987433
9.996166 | 228.7711 | -3.184861 | 50.00196 | -1.027375 |  | 10.42917 | 219.4657 | 4.213702 | 0.000889708 | 0.9987443
10.0045 | 228.9379 | -3.186273 | 50.00744 | -1.02783 |  | 10.4375 | 219.6354 | 4.213666 | 0.000917427 | 0.9987357
10.01283 | 229.1048 | -3.18768 | 49.99752 | -1.028284 |  | 10.44583 | 219.7991 | 4.21374 | 0.00092388 | 0.9987533
10.02117 | 229.2711 | -3.189084 | 50.0011 | -1.028737 |  | 10.45417 | 219.9673 | 4.213779 | 0.00091686 | 0.9987625
10.0295 | 229.4381 | -3.190487 | 49.99152 | -1.029189 |  | 10.4625 | 220.1343 | 4.213697 | 0.000936555 | 0.9987431
10.03783 | 229.6047 | -3.191894 | 50.00518 | -1.029643 |  | 10.47083 | 220.301 | 4.213624 | 0.000966027 | 0.9987258
10.04617 | 229.7716 | -3.193301 | 50.00016 | -1.030097 |  | 10.47917 | 220.469 | 4.213608 | 0.001000489 | 0.998722
10.0545 | 229.9384 | -3.194719 | 49.99922 | -1.030555 |  | 10.4875 | 220.6358 | 4.213559 | 0.001035371 | 0.9987104
10.06283 | 230.1048 | -3.196148 | 49.9984 | -1.031015 |  | 10.49584 | 220.8013 | 4.213541 | 0.001081477 | 0.9987061
10.07117 | 230.2718 | -3.197578 | 49.99258 | -1.031477 |  | 10.50416 | 220.9683 | 4.213572 | 0.001127502 | 0.9987134
10.0795 | 230.4382 | -3.199015 | 50.0149 | -1.03194 |  | 10.5125 | 221.1344 | 4.21357 | 0.00114539 | 0.998713
10.08783 | 230.6053 | -3.200463 | 49.99231 | -1.032407 |  | 10.52083 | 221.3022 | 4.213509 | 0.001174541 | 0.9986985
10.09617 | 230.772 | -3.201926 | 50.00169 | -1.032879 |  | 10.52916 | 221.4695 | 4.213498 | 0.001187113 | 0.9986959
10.1045 | 230.9387 | -3.203384 | 49.99734 | -1.03335 |  | 10.5375 | 221.6369 | 4.213524 | 0.001189034 | 0.9987021
10.11283 | 231.106 | -3.204832 | 49.99952 | -1.033817 |  | 10.54584 | 221.804 | 4.213598 | 0.001197965 | 0.9987196
10.12117 | 231.2727 | -3.206273 | 50.01048 | -1.034282 |  | 10.55417 | 221.971 | 4.213584 | 0.001194583 | 0.9987163
10.1295 | 231.4392 | -3.207708 | 50.00226 | -1.034745 |  | 10.5625 | 222.1366 | 4.213587 | 0.001182443 | 0.998717
10.13783 | 231.6057 | -3.20914 | 49.99462 | -1.035206 |  | 10.57083 | 222.305 | 4.213633 | 0.001158582 | 0.9987279
10.14617 | 231.773 | -3.210572 | 49.9936 | -1.035668 |  | 10.57916 | 222.4699 | 4.21361 | 0.001143405 | 0.9987224
10.1545 | 231.9394 | -3.212022 | 50.00835 | -1.036136 |  | 10.5875 | 222.6375 | 4.213668 | 0.001150641 | 0.9987362
10.16283 | 232.1066 | -3.21348 | 49.9917 | -1.036606 |  | 10.59584 | 222.8062 | 4.213652 | 0.001165206 | 0.9987324
10.17117 | 232.2734 | -3.214936 | 50.00946 | -1.037076 |  | 10.60417 | 222.9724 | 4.213648 | 0.001157217 | 0.9987315
10.1795 | 232.44 | -3.216398 | 49.99717 | -1.037548 |  | 10.6125 | 223.139 | 4.21359 | 0.001147944 | 0.9987177
10.18783 | 232.6068 | -3.217859 | 50.00458 | -1.038019 |  | 10.62084 | 223.3064 | 4.213528 | 0.001149114 | 0.998703
10.19617 | 232.7739 | -3.219331 | 49.99002 | -1.038494 |  | 10.62916 | 223.4729 | 4.213566 | 0.001146877 | 0.998712
10.2045 | 232.94 | -3.220825 | 50.00086 | -1.038976 |  | 10.6375 | 223.6398 | 4.213528 | 0.001119962 | 0.998703
10.21283 | 233.1065 | -3.222321 | 49.99772 | -1.039458 |  | 10.64583 | 223.8061 | 4.213515 | 0.001061261 | 0.9986999
10.22117 | 233.2735 | -3.223815 | 50.00459 | -1.03994 |  | 10.65416 | 223.9749 | 4.213589 | 0.0010008 | 0.9987175
10.2295 | 233.4404 | -3.22531 | 50.00246 | -1.040423 |  | 10.6625 | 224.1415 | 4.21354 | 0.000932407 | 0.9987059
10.23783 | 233.607 | -3.226815 | 49.9958 | -1.040908 |  | 10.67084 | 224.3104 | 4.213503 | 0.000874893 | 0.9986971
10.24617 | 233.7743 | -3.228322 | 49.99947 | -1.041394 |  | 10.67917 | 224.4764 | 4.213498 | 0.000818518 | 0.9986959
10.2545 | 233.9406 | -3.229822 | 50.0062 | -1.041878 |  | 10.6875 | 224.643 | 4.21347 | 0.000771669 | 0.9986893
10.26283 | 234.1071 | -3.231312 | 49.99707 | -1.042359 |  | 10.69583 | 224.8108 | 4.213519 | 0.000750975 | 0.9987009
10.27117 | 234.2739 | -3.232794 | 49.99369 | -1.042837 |  | 10.70416 | 224.9784 | 4.213481 | 0.000705278 | 0.9986919
10.2795 | 234.4405 | -3.234283 | 50.00566 | -1.043317 |  | 10.7125 | 225.1455 | 4.213478 | 0.000651203 | 0.9986912
10.28783 | 234.6073 | -3.235785 | 49.9893 | -1.043802 |  | 10.72084 | 225.311 | 4.213446 | 0.00060729 | 0.9986836
10.29617 | 234.774 | -3.237296 | 50.00628 | -1.044289 |  | 10.72917 | 225.4792 | 4.213425 | 0.000589766 | 0.9986786
10.3045 | 234.9411 | -3.238814 | 50.00796 | -1.044779 |  | 10.7375 | 225.6463 | 4.213375 | 0.000574948 | 0.9986667
10.31283 | 235.1078 | -3.240332 | 49.99093 | -1.045268 |  | 10.74584 | 225.8131 | 4.213359 | 0.0005715 | 0.998663
10.32117 | 235.2742 | -3.241848 | 49.99972 | -1.045757 |  | 10.75416 | 225.979 | 4.213342 | 0.000561086 | 0.9986589
10.3295 | 235.4416 | -3.243358 | 50.00348 | -1.046245 |  | 10.7625 | 226.1449 | 4.21339 | 0.000546216 | 0.9986703
10.33783 | 235.6076 | -3.244882 | 50.01176 | -1.046736 |  | 10.77083 | 226.3135 | 4.213322 | 0.000533844 | 0.9986542
10.34617 | 235.7747 | -3.246402 | 49.9965 | -1.047226 |  | 10.77916 | 226.4806 | 4.21335 | 0.000541081 | 0.9986608
10.3545 | 235.9414 | -3.247932 | 49.99834 | -1.04772 |  | 10.7875 | 226.6473 | 4.21337 | 0.00055421 | 0.9986656
10.36283 | 236.1081 | -3.249476 | 49.99254 | -1.048218 |  | 10.79584 | 226.8148 | 4.213295 | 0.000547354 | 0.9986478
10.37117 | 236.2747 | -3.251032 | 49.99898 | -1.04872 |  | 10.80417 | 226.982 | 4.213238 | 0.000518315 | 0.9986343
10.3795 | 236.4418 | -3.252604 | 49.99996 | -1.049227 |  | 10.8125 | 227.1467 | 4.213296 | 0.000487591 | 0.998648
10.38783 | 236.6083 | -3.254182 | 50.00388 | -1.049736 |  | 10.82083 | 227.3142 | 4.213371 | 0.000456959 | 0.9986658
10.39617 | 236.7753 | -3.255765 | 50.00672 | -1.050247 |  | 10.82916 | 227.482 | 4.21341 | 0.000430363 | 0.998675
10.4045 | 236.942 | -3.257346 | 49.99866 | -1.050757 |  | 10.8375 | 227.648 | 4.213343 | 0.000408113 | 0.9986592
10.41283 | 237.109 | -3.258936 | 49.99649 | -1.05127 |  | 10.84584 | 227.8146 | 4.213299 | 0.000372062 | 0.9986487
10.42117 | 237.2752 | -3.260544 | 49.99446 | -1.051788 |  | 10.85417 | 227.9823 | 4.213343 | 0.000341265 | 0.9986592
10.4295 | 237.4414 | -3.26217 | 50.00448 | -1.052313 |  | 10.8625 | 228.1477 | 4.213317 | 0.000295733 | 0.998653
10.43783 | 237.608 | -3.26389 | 49.99392 | -1.052868 |  | 10.87084 | 228.3173 | 4.213254 | 0.000281138 | 0.9986381
10.44617 | 237.775 | -3.266007 | 50.00679 | -1.053551 |  | 10.87916 | 228.482 | 4.213298 | 0.000281287 | 0.9986485
10.4545 | 237.942 | -3.268171 | 50.00526 | -1.054249 |  | 10.8875 | 228.6512 | 4.213334 | 0.000263639 | 0.998657
10.46283 | 238.109 | -3.270199 | 49.99082 | -1.054903 |  | 10.89583 | 228.8188 | 4.213425 | 0.000264466 | 0.9986786
10.47117 | 238.2754 | -3.272052 | 50.0036 | -1.055501 |  | 10.90416 | 228.986 | 4.213474 | 0.000257335 | 0.9986902
10.4795 | 238.4426 | -3.273755 | 50.004 | -1.05605 |  | 10.9125 | 229.1518 | 4.213522 | 0.000228753 | 0.9987016
10.48783 | 238.6094 | -3.27544 | 50.00129 | -1.056594 |  | 10.92084 | 229.3195 | 4.213533 | 0.000209769 | 0.9987042
10.49616 | 238.7764 | -3.277128 | 49.9977 | -1.057138 |  | 10.92917 | 229.4862 | 4.213533 | 0.000203799 | 0.9987042
10.5045 | 238.943 | -3.278827 | 49.99993 | -1.057686 |  | 10.9375 | 229.654 | 4.213486 | 0.000206916 | 0.9986931
10.51283 | 239.1091 | -3.280562 | 49.99066 | -1.058246 |  | 10.94583 | 229.8184 | 4.213396 | 0.000221203 | 0.9986717
10.52117 | 239.2763 | -3.282434 | 50.0032 | -1.05885 |  | 10.95416 | 229.987 | 4.21342 | 0.000228132 | 0.9986774
10.5295 | 239.443 | -3.284208 | 50.00322 | -1.059422 |  | 10.9625 | 230.1522 | 4.213409 | 0.00024646 | 0.9986748
10.53783 | 239.6099 | -3.285957 | 50.0001 | -1.059986 |  | 10.97084 | 230.3191 | 4.213444 | 0.000265447 | 0.9986831
10.54616 | 239.7762 | -3.287698 | 50.00388 | -1.060548 |  | 10.97917 | 230.4865 | 4.21338 | 0.000287803 | 0.9986679
10.5545 | 239.943 | -3.289437 | 49.9939 | -1.061109 |  | 10.9875 | 230.6539 | 4.213388 | 0.00031193 | 0.9986698
10.56284 | 240.1095 | -3.29118 | 49.9971 | -1.061671 |  | 10.99584 | 230.8205 | 4.213378 | 0.000339411 | 0.9986675
10.57117 | 240.2761 | -3.292946 | 50.00534 | -1.062241 |  | 11.00416 | 230.9855 | 4.213419 | 0.000377099 | 0.9986772
10.5795 | 240.4431 | -3.294891 | 50.00253 | -1.062868 |  | 11.0125 | 231.1518 | 4.213396 | 0.000430406 | 0.9986717
10.58783 | 240.6098 | -3.29702 | 49.99347 | -1.063555 |  | 11.02083 | 231.3203 | 4.213394 | 0.000484157 | 0.9986712
10.59617 | 240.7764 | -3.299039 | 50.00056 | -1.064206 |  | 11.02916 | 231.488 | 4.21336 | 0.000531966 | 0.9986632
10.6045 | 240.9432 | -3.300925 | 50.00818 | -1.064815 |  | 11.0375 | 231.6533 | 4.213342 | 0.000567477 | 0.9986589
10.61283 | 241.1104 | -3.30271 | 49.9925 | -1.06539 |  | 11.04584 | 231.8198 | 4.213391 | 0.000607929 | 0.9986705
10.62116 | 241.2768 | -3.304489 | 50.00054 | -1.065964 |  | 11.05417 | 231.988 | 4.213412 | 0.000667794 | 0.9986755
10.6295 | 241.4432 | -3.306273 | 50.00622 | -1.06654 |  | 11.0625 | 232.1556 | 4.213432 | 0.000735231 | 0.9986803
10.63783 | 241.6104 | -3.308072 | 49.9901 | -1.06712 |  | 11.07083 | 232.3214 | 4.213414 | 0.000765788 | 0.998676
10.64617 | 241.7768 | -3.309907 | 50.00944 | -1.067712 |  | 11.07916 | 232.4894 | 4.213352 | 0.000774809 | 0.9986613
10.6545 | 241.9433 | -3.311764 | 50.0003 | -1.068311 |  | 11.0875 | 232.6577 | 4.21334 | 0.000778995 | 0.9986584
10.66283 | 242.1104 | -3.313742 | 49.99226 | -1.068949 |  | 11.09584 | 232.8234 | 4.213337 | 0.000800418 | 0.9986577
10.67116 | 242.2768 | -3.31593 | 50.00053 | -1.069655 |  | 11.10417 | 232.99 | 4.213315 | 0.000845404 | 0.9986525
10.6795 | 242.4438 | -3.318261 | 49.99379 | -1.070407 |  | 11.1125 | 233.1576 | 4.213382 | 0.00089127 | 0.9986684
10.68784 | 242.6111 | -3.32049 | 50.00563 | -1.071126 |  | 11.12084 | 233.3239 | 4.213287 | 0.000942162 | 0.9986459
10.69617 | 242.7774 | -3.32268 | 50.00487 | -1.071832 |  | 11.12916 | 233.4892 | 4.213278 | 0.00101429 | 0.9986438
10.7045 | 242.9438 | -3.324981 | 50.00016 | -1.072575 |  | 11.1375 | 233.658 | 4.213313 | 0.001082705 | 0.9986521
10.71283 | 243.1106 | -3.327544 | 49.9969 | -1.073401 |  | 11.14583 | 233.8233 | 4.213262 | 0.001135617 | 0.99864
10.72117 | 243.2778 | -3.330332 | 50.00068 | -1.074301 |  | 11.15416 | 233.9922 | 4.213293 | 0.001171572 | 0.9986473
10.7295 | 243.4437 | -3.333294 | 50.00622 | -1.075256 |  | 11.1625 | 234.1598 | 4.213311 | 0.001184975 | 0.9986516
10.73783 | 243.6112 | -3.336104 | 50.00408 | -1.076163 |  | 11.17084 | 234.3232 | 4.21331 | 0.001178426 | 0.9986513
10.74616 | 243.7772 | -3.338633 | 49.98806 | -1.076978 |  | 11.17917 | 234.4904 | 4.21328 | 0.001165544 | 0.9986442
10.7545 | 243.9444 | -3.341036 | 50.00234 | -1.077754 |  | 11.1875 | 234.6578 | 4.213243 | 0.001146713 | 0.9986355
10.76283 | 244.1114 | -3.343538 | 49.9989 | -1.078561 |  | 11.19583 | 234.8247 | 4.213204 | 0.001142196 | 0.9986262
10.77117 | 244.278 | -3.345948 | 49.9984 | -1.079338 |  | 11.20416 | 234.9933 | 4.213187 | 0.001153694 | 0.9986222
10.7795 | 244.4444 | -3.348404 | 50.00576 | -1.08013 |  | 11.2125 | 235.1602 | 4.21316 | 0.00113594 | 0.9986158
10.78783 | 244.6111 | -3.351018 | 49.99085 | -1.080974 |  | 11.22084 | 235.3258 | 4.21315 | 0.001128156 | 0.9986134
10.79616 | 244.7775 | -3.353863 | 50.00982 | -1.081891 |  | 11.22917 | 235.4942 | 4.213158 | 0.001126859 | 0.9986153
10.8045 | 244.9447 | -3.3566 | 49.99836 | -1.082774 |  | 11.2375 | 235.66 | 4.213163 | 0.001140182 | 0.9986165
10.81284 | 245.1111 | -3.359183 | 50.00037 | -1.083607 |  | 11.24584 | 235.8263 | 4.21319 | 0.001149644 | 0.9986229
10.82117 | 245.2782 | -3.36166 | 49.99962 | -1.084406 |  | 11.25416 | 235.9924 | 4.213156 | 0.001145365 | 0.9986148
10.8295 | 245.4447 | -3.364164 | 49.99104 | -1.085214 |  | 11.2625 | 236.161 | 4.21309 | 0.001121483 | 0.9985992
10.83783 | 245.6112 | -3.366625 | 50.0005 | -1.086008 |  | 11.27083 | 236.3269 | 4.213041 | 0.001095476 | 0.9985876
10.84617 | 245.778 | -3.36929 | 50.00661 | -1.086868 |  | 11.27916 | 236.4949 | 4.213127 | 0.001069204 | 0.998608
10.8545 | 245.9446 | -3.372119 | 49.99671 | -1.08778 |  | 11.2875 | 236.6615 | 4.213134 | 0.00105337 | 0.9986096
10.86283 | 246.1114 | -3.374995 | 50.00302 | -1.088708 |  | 11.29584 | 236.8283 | 4.21309 | 0.001052052 | 0.9985992
10.87116 | 246.2784 | -3.377805 | 49.99543 | -1.089615 |  | 11.30417 | 236.9953 | 4.213078 | 0.001044748 | 0.9985963
10.8795 | 246.4451 | -3.380622 | 50.00256 | -1.090523 |  | 11.3125 | 237.1619 | 4.213094 | 0.001037389 | 0.9986001
10.88783 | 246.6117 | -3.38336 | 50.00474 | -1.091406 |  | 11.32083 | 237.3274 | 4.21319 | 0.00103611 | 0.9986229
10.89617 | 246.7784 | -3.386106 | 49.99552 | -1.092292 |  | 11.32916 | 237.4965 | 4.213196 | 0.001027211 | 0.9986243
10.9045 | 246.945 | -3.388866 | 50.00024 | -1.093183 |  | 11.3375 | 237.6622 | 4.21318 | 0.001011509 | 0.9986205
10.91283 | 247.1114 | -3.391806 | 50.00276 | -1.094131 |  | 11.34584 | 237.83 | 4.21317 | 0.000995048 | 0.9986182
10.92116 | 247.2782 | -3.394822 | 49.99542 | -1.095104 |  | 11.35417 | 237.9972 | 4.213094 | 0.000986506 | 0.9986001
10.9295 | 247.4444 | -3.397858 | 49.99946 | -1.096083 |  | 11.3625 | 238.1619 | 4.213043 | 0.000979092 | 0.9985881
10.93784 | 247.6113 | -3.40087 | 49.99921 | -1.097055 |  | 11.37084 | 238.3309 | 4.213046 | 0.000951078 | 0.9985888
10.94617 | 247.7785 | -3.404071 | 50.00814 | -1.098087 |  | 11.37916 | 238.497 | 4.212998 | 0.000923725 | 0.9985774
10.9545 | 247.9451 | -3.407302 | 50.00064 | -1.09913 |  | 11.3875 | 238.665 | 4.212966 | 0.000904172 | 0.9985698
10.96283 | 248.1116 | -3.410476 | 49.99342 | -1.100154 |  | 11.39583 | 238.831 | 4.212982 | 0.000900042 | 0.9985736
10.97117 | 248.2784 | -3.41377 | 50.00679 | -1.101216 |  | 11.40416 | 238.9966 | 4.212951 | 0.000915591 | 0.9985662
10.9795 | 248.4452 | -3.416748 | 49.99014 | -1.102177 |  | 11.4125 | 239.1648 | 4.212986 | 0.000918803 | 0.9985745
10.98783 | 248.6116 | -3.419603 | 50.01096 | -1.103098 |  | 11.42084 | 239.3308 | 4.213008 | 0.000910298 | 0.9985798
10.99616 | 248.7785 | -3.422356 | 49.99178 | -1.103986 |  | 11.42917 | 239.4972 | 4.213007 | 0.000899123 | 0.9985795
11.0045 | 248.9448 | -3.425452 | 50.00635 | -1.104985 |  | 11.4375 | 239.6648 | 4.213017 | 0.000887976 | 0.9985819
11.01283 | 249.1115 | -3.428859 | 49.99125 | -1.106084 |  | 11.44583 | 239.8329 | 4.212985 | 0.000873215 | 0.9985743
11.02117 | 249.2785 | -3.43281 | 50.00672 | -1.107358 |  | 11.45416 | 240.0001 | 4.21299 | 0.000860445 | 0.9985755
11.0295 | 249.4453 | -3.437 | 49.99402 | -1.10871 |  | 11.4625 | 240.1668 | 4.213088 | 0.000860001 | 0.9985987
11.03783 | 249.6119 | -3.441046 | 49.99864 | -1.110015 |  | 11.47084 | 240.3337 | 4.213028 | 0.000869098 | 0.9985845
11.04616 | 249.7785 | -3.445079 | 50.00616 | -1.111316 |  | 11.47917 | 240.5014 | 4.212964 | 0.000864283 | 0.9985693
11.0545 | 249.9455 | -3.448916 | 50.00369 | -1.112554 |  | 11.4875 | 240.6688 | 4.212946 | 0.000858264 | 0.9985651
11.06284 | 250.1123 | -3.452766 | 49.99039 | -1.113795 |  | 11.49584 | 240.8356 | 4.212942 | 0.00086196 | 0.9985641
11.07117 | 250.2789 | -3.45701 | 50.00709 | -1.115165 |  | 11.50416 | 241.0008 | 4.212997 | 0.000852843 | 0.9985772
11.0795 | 250.4452 | -3.461881 | 50.00064 | -1.116736 |  | 11.5125 | 241.1685 | 4.213028 | 0.000837859 | 0.9985845
11.08783 | 250.6118 | -3.46655 | 49.99264 | -1.118242 |  | 11.52083 | 241.3364 | 4.213046 | 0.000831254 | 0.9985888
11.09617 | 250.7785 | -3.471462 | 50.00248 | -1.119826 |  | 11.52916 | 241.5005 | 4.21304 | 0.000836441 | 0.9985873
11.1045 | 250.9452 | -3.47621 | 50.00552 | -1.121358 |  | 11.5375 | 241.6684 | 4.21302 | 0.000825237 | 0.9985826
11.11283 | 251.1119 | -3.480641 | 49.99631 | -1.122787 |  | 11.54584 | 241.8358 | 4.212957 | 0.0008057 | 0.9985677
11.12116 | 251.2786 | -3.484778 | 49.99794 | -1.124122 |  | 11.55417 | 242.0042 | 4.212922 | 0.000792203 | 0.9985594
11.1295 | 251.4452 | -3.489066 | 49.99682 | -1.125505 |  | 11.5625 | 242.1714 | 4.212883 | 0.000775724 | 0.9985501
11.13783 | 251.612 | -3.493796 | 50.0065 | -1.127031 |  | 11.57083 | 242.3372 | 4.212818 | 0.000753367 | 0.9985347
11.14617 | 251.7787 | -3.497992 | 50.0029 | -1.128385 |  | 11.57916 | 242.5039 | 4.21286 | 0.000707058 | 0.9985447
11.1545 | 251.9452 | -3.5021 | 49.99698 | -1.12971 |  | 11.5875 | 242.67 | 4.21293 | 0.000658034 | 0.9985613
11.16283 | 252.1118 | -3.506319 | 49.99446 | -1.131071 |  | 11.59584 | 242.8378 | 4.212926 | 0.00061575 | 0.9985603
11.17116 | 252.2787 | -3.510784 | 50.0076 | -1.132511 |  | 11.60417 | 243.005 | 4.212886 | 0.000584226 | 0.9985508
11.1795 | 252.4452 | -3.515503 | 49.99284 | -1.134033 |  | 11.6125 | 243.1722 | 4.212883 | 0.000590399 | 0.9985501
11.18784 | 252.612 | -3.519844 | 50.0095 | -1.135434 |  | 11.62084 | 243.3384 | 4.212898 | 0.000620298 | 0.9985537
11.19617 | 252.7785 | -3.524105 | 49.99056 | -1.136808 |  | 11.62916 | 243.5079 | 4.21298 | 0.000631453 | 0.9985731
11.2045 | 252.9453 | -3.528464 | 49.99854 | -1.138214 |  | 11.6375 | 243.6748 | 4.212926 | 0.000632152 | 0.9985603
11.21283 | 253.1119 | -3.533444 | 50.00424 | -1.139821 |  | 11.64583 | 243.8396 | 4.212824 | 0.000641281 | 0.9985361
11.22117 | 253.279 | -3.538461 | 49.99664 | -1.141439 |  | 11.65416 | 244.0073 | 4.212772 | 0.00066059 | 0.9985238
11.2295 | 253.4456 | -3.54307 | 50.00027 | -1.142926 |  | 11.6625 | 244.1748 | 4.212781 | 0.000678171 | 0.998526
11.23783 | 253.6123 | -3.547156 | 49.99884 | -1.144244 |  | 11.67084 | 244.3418 | 4.212792 | 0.000685394 | 0.9985286
11.24616 | 253.7785 | -3.550782 | 50.00694 | -1.145414 |  | 11.67917 | 244.5102 | 4.212788 | 0.000703268 | 0.9985276
11.2545 | 253.9451 | -3.554928 | 50.00488 | -1.146751 |  | 11.6875 | 244.677 | 4.212804 | 0.00071563 | 0.9985314
11.26283 | 254.1119 | -3.560482 | 49.9947 | -1.148543 |  | 11.69583 | 244.8438 | 4.212843 | 0.000711001 | 0.9985406
11.27117 | 254.2784 | -3.566 | 50.00372 | -1.150323 |  | 11.70416 | 245.0108 | 4.212857 | 0.000722144 | 0.998544
11.2795 | 254.4447 | -3.571051 | 49.99235 | -1.151952 |  | 11.7125 | 245.1764 | 4.212809 | 0.000722544 | 0.9985326
11.28783 | 254.6117 | -3.576315 | 50.00403 | -1.15365 |  | 11.72084 | 245.345 | 4.212787 | 0.000682739 | 0.9985274
11.29616 | 254.7781 | -3.581219 | 49.99739 | -1.155232 |  | 11.72917 | 245.511 | 4.212847 | 0.000670537 | 0.9985416
11.3045 | 254.945 | -3.58609 | 49.9972 | -1.156803 |  | 11.7375 | 245.6774 | 4.212828 | 0.000694351 | 0.9985371
11.31284 | 255.1112 | -3.591443 | 50.00925 | -1.15853 |  | 11.74584 | 245.8424 | 4.212766 | 0.000733422 | 0.9985224
11.32117 | 255.278 | -3.596763 | 49.99291 | -1.160246 |  | 11.75416 | 246.011 | 4.212789 | 0.000796411 | 0.9985279
11.3295 | 255.4445 | -3.602117 | 50.00326 | -1.161973 |  | 11.7625 | 246.1775 | 4.212838 | 0.000840358 | 0.9985395
11.33783 | 255.6109 | -3.607957 | 50.00321 | -1.163857 |  | 11.77083 | 246.3437 | 4.21286 | 0.000862164 | 0.9985447
11.34617 | 255.7778 | -3.613361 | 49.99739 | -1.1656 |  | 11.77916 | 246.5092 | 4.212839 | 0.000884605 | 0.9985397
11.3545 | 255.9443 | -3.6189 | 50.0007 | -1.167387 |  | 11.7875 | 246.677 | 4.212822 | 0.000908362 | 0.9985357
11.36283 | 256.1108 | -3.62458 | 49.9911 | -1.169219 |  | 11.79584 | 246.8438 | 4.212846 | 0.000924379 | 0.9985414
11.37116 | 256.2774 | -3.630096 | 50.00088 | -1.170999 |  | 11.80417 | 247.011 | 4.212852 | 0.000951108 | 0.9985428
11.3795 | 256.4442 | -3.635818 | 50.00351 | -1.172845 |  | 11.8125 | 247.1782 | 4.212874 | 0.000966177 | 0.998548
11.38783 | 256.6104 | -3.641631 | 50.00711 | -1.17472 |  | 11.82083 | 247.3457 | 4.212866 | 0.000953656 | 0.9985461
11.39617 | 256.7774 | -3.647375 | 49.99671 | -1.176573 |  | 11.82916 | 247.5125 | 4.212871 | 0.000965843 | 0.9985473
11.4045 | 256.9437 | -3.653415 | 50.00418 | -1.178521 |  | 11.8375 | 247.6797 | 4.212866 | 0.001014697 | 0.9985461
11.41283 | 257.1105 | -3.659858 | 49.99628 | -1.180599 |  | 11.84584 | 247.8468 | 4.212838 | 0.001068027 | 0.9985395
11.42116 | 257.2774 | -3.666753 | 49.99716 | -1.182824 |  | 11.85417 | 248.0124 | 4.212794 | 0.001132732 | 0.998529
11.4295 | 257.4436 | -3.673209 | 50.00033 | -1.184906 |  | 11.8625 | 248.1793 | 4.212692 | 0.0012077 | 0.9985049
11.43784 | 257.61 | -3.679592 | 50.00273 | -1.186965 |  | 11.87084 | 248.3471 | 4.212624 | 0.001278915 | 0.9984887
11.44617 | 257.7764 | -3.685736 | 49.99662 | -1.188947 |  | 11.87916 | 248.5128 | 4.2127 | 0.001320906 | 0.9985068
11.4545 | 257.9426 | -3.691926 | 49.99679 | -1.190944 |  | 11.8875 | 248.6806 | 4.212781 | 0.00132009 | 0.998526
11.46283 | 258.1095 | -3.698213 | 50.00494 | -1.192972 |  | 11.89583 | 248.847 | 4.212759 | 0.001345398 | 0.9985207
11.47117 | 258.2758 | -3.704946 | 50.00094 | -1.195144 |  | 11.90416 | 249.0115 | 4.2127 | 0.001406222 | 0.9985068
11.4795 | 258.4424 | -3.711545 | 49.99616 | -1.197273 |  | 11.9125 | 249.1805 | 4.212728 | 0.001484982 | 0.9985134
11.48783 | 258.6097 | -3.718519 | 50.00532 | -1.199522 |  | 11.92084 | 249.346 | 4.212726 | 0.001551314 | 0.9985129
11.49616 | 258.7758 | -3.72565 | 49.99782 | -1.201823 |  | 11.92917 | 249.5112 | 4.21265 | 0.001593594 | 0.9984949
11.5045 | 258.9425 | -3.731722 | 50.0007 | -1.203781 |  | 11.9375 | 249.6798 | 4.212662 | 0.001616988 | 0.9984977
11.51283 | 259.1091 | -3.73849 | 49.99301 | -1.205965 |  | 11.94583 | 249.8474 | 4.212721 | 0.001621145 | 0.9985117
11.52117 | 259.2756 | -3.745483 | 50.00016 | -1.20822 |  | 11.95416 | 250.0138 | 4.212674 | 0.001614722 | 0.9985006
11.5295 | 259.4418 | -3.752609 | 50.01048 | -1.210519 |  | 11.9625 | 250.1809 | 4.212694 | 0.001598814 | 0.9985053
11.53783 | 259.6084 | -3.759458 | 49.99256 | -1.212728 |  | 11.97084 | 250.3468 | 4.21277 | 0.001607409 | 0.9985233
11.54616 | 259.7746 | -3.766602 | 50.00366 | -1.215033 |  | 11.97917 | 250.5146 | 4.2127 | 0.001621492 | 0.9985068
11.5545 | 259.9414 | -3.773649 | 49.99894 | -1.217306 |  | 11.9875 | 250.6814 | 4.212594 | 0.001615472 | 0.9984816
11.56284 | 260.1078 | -3.781234 | 50.0015 | -1.219753 |  | 11.99584 | 250.8472 | 4.212536 | 0.001612443 | 0.9984679
11.57117 | 260.274 | -3.788216 | 49.99304 | -1.222005 |  | 12.00416 | 251.0153 | 4.212415 | 0.001610176 | 0.9984392
11.5795 | 260.4407 | -3.795822 | 50.00564 | -1.224459 |  | 12.0125 | 251.1811 | 4.21243 | 0.001579915 | 0.9984428
11.58783 | 260.6078 | -3.80389 | 50.00212 | -1.227061 |  | 12.02083 | 251.3486 | 4.212474 | 0.001543364 | 0.9984532
11.59617 | 260.7736 | -3.811244 | 49.99189 | -1.229434 |  | 12.02916 | 251.5148 | 4.212431 | 0.001522714 | 0.998443
11.6045 | 260.94 | -3.8187 | 50.0079 | -1.231839 |  | 12.0375 | 251.6818 | 4.212413 | 0.001499642 | 0.9984387
11.61283 | 261.1064 | -3.82729 | 49.99678 | -1.23461 |  | 12.04584 | 251.8496 | 4.212452 | 0.001476636 | 0.998448
11.62116 | 261.2732 | -3.836297 | 49.99679 | -1.237515 |  | 12.05417 | 252.016 | 4.212446 | 0.001451234 | 0.9984466
11.6295 | 261.4392 | -3.844418 | 50.00028 | -1.240135 |  | 12.0625 | 252.1852 | 4.21252 | 0.001416777 | 0.9984641
11.63783 | 261.606 | -3.852043 | 50.00312 | -1.242595 |  | 12.07083 | 252.3485 | 4.212672 | 0.001367114 | 0.9985001
11.64617 | 261.7728 | -3.859951 | 49.9997 | -1.245145 |  | 12.07916 | 252.5177 | 4.212616 | 0.001314699 | 0.9984868
11.6545 | 261.9389 | -3.868269 | 49.99804 | -1.247829 |  | 12.0875 | 252.6826 | 4.212398 | 0.001257375 | 0.9984352
11.66283 | 262.1055 | -3.876386 | 50.00383 | -1.250447 |  | 12.09584 | 252.8492 | 4.212298 | 0.001198458 | 0.9984115
11.67116 | 262.2718 | -3.884443 | 49.99351 | -1.253046 |  | 12.10417 | 253.0167 | 4.212232 | 0.001156225 | 0.9983958
11.6795 | 262.4383 | -3.893816 | 50.0002 | -1.25607 |  | 12.1125 | 253.1834 | 4.212204 | 0.001122908 | 0.9983892
11.68784 | 262.6045 | -3.904056 | 50.00272 | -1.259373 |  | 12.12084 | 253.3501 | 4.212204 | 0.001112563 | 0.9983892
11.69617 | 262.7708 | -3.912965 | 49.99774 | -1.262247 |  | 12.12916 | 253.5184 | 4.212289 | 0.00111181 | 0.9984093
11.7045 | 262.937 | -3.921475 | 50.00926 | -1.264992 |  | 12.1375 | 253.686 | 4.212374 | 0.001092913 | 0.9984295
11.71283 | 263.1038 | -3.9305 | 49.98984 | -1.267903 |  | 12.14583 | 253.8512 | 4.212292 | 0.001041729 | 0.99841
11.72117 | 263.2698 | -3.939445 | 50.00046 | -1.270789 |  | 12.15416 | 254.019 | 4.212225 | 0.000986874 | 0.9983942
11.7295 | 263.437 | -3.948697 | 50.00276 | -1.273773 |  | 12.1625 | 254.185 | 4.21218 | 0.000941895 | 0.9983835
11.73783 | 263.6031 | -3.957703 | 50.0063 | -1.276678 |  | 12.17084 | 254.353 | 4.212204 | 0.000891216 | 0.9983892
11.74616 | 263.7688 | -3.966998 | 49.99866 | -1.279677 |  | 12.17917 | 254.5196 | 4.212282 | 0.000837259 | 0.9984077
11.7545 | 263.9346 | -3.977002 | 49.99607 | -1.282904 |  | 12.1875 | 254.6858 | 4.21235 | 0.000817463 | 0.9984238
11.76283 | 264.1015 | -3.98742 | 49.996 | -1.286265 |  | 12.19583 | 254.8525 | 4.212402 | 0.000796958 | 0.9984361
11.77117 | 264.268 | -3.998665 | 50.00726 | -1.289892 |  | 12.20416 | 255.0188 | 4.212394 | 0.000757008 | 0.9984342
11.7795 | 264.4349 | -4.008156 | 49.99906 | -1.292954 |  | 12.2125 | 255.1852 | 4.212411 | 0.00071089 | 0.9984383
11.78783 | 264.6009 | -4.017416 | 50.00308 | -1.295941 |  | 12.22084 | 255.3524 | 4.212334 | 0.000650782 | 0.99842
11.79616 | 264.7672 | -4.027334 | 49.99387 | -1.29914 |  | 12.22917 | 255.5203 | 4.21232 | 0.000575273 | 0.9984167
11.8045 | 264.9334 | -4.038497 | 50.00176 | -1.302741 |  | 12.2375 | 255.6871 | 4.21233 | 0.000525172 | 0.9984191
11.81284 | 265.1 | -4.049228 | 50.00434 | -1.306203 |  | 12.24584 | 255.8545 | 4.212322 | 0.00049593 | 0.9984172
11.82117 | 265.2662 | -4.060242 | 49.9877 | -1.309755 |  | 12.25416 | 256.0213 | 4.212366 | 0.000476263 | 0.9984276
11.8295 | 265.4325 | -4.071403 | 50.00892 | -1.313356 |  | 12.2625 | 256.1884 | 4.212452 | 0.000474686 | 0.998448
11.83783 | 265.5996 | -4.082664 | 49.99562 | -1.316988 |  | 12.27083 | 256.3558 | 4.21241 | 0.000473932 | 0.998438
11.84617 | 265.7656 | -4.09345 | 50.00257 | -1.320468 |  | 12.27916 | 256.5205 | 4.212306 | 0.000477246 | 0.9984134
11.8545 | 265.9322 | -4.104559 | 49.9958 | -1.324051 |  | 12.2875 | 256.6882 | 4.21233 | 0.000485128 | 0.9984191
11.86283 | 266.0984 | -4.115984 | 50.01618 | -1.327737 |  | 12.29584 | 256.8562 | 4.212322 | 0.00049432 | 0.9984172
11.87116 | 266.2644 | -4.127481 | 49.99234 | -1.331445 |  | 12.30417 | 257.0227 | 4.212292 | 0.000489878 | 0.99841
11.8795 | 266.431 | -4.139341 | 49.99197 | -1.335271 |  | 12.3125 | 257.189 | 4.212309 | 0.000480446 | 0.9984141
11.88783 | 266.5974 | -4.151795 | 49.99975 | -1.339289 |  | 12.32083 | 257.3556 | 4.212336 | 0.000464322 | 0.9984205
11.89617 | 266.7635 | -4.16395 | 49.99961 | -1.34321 |  | 12.32916 | 257.5238 | 4.212336 | 0.000419776 | 0.9984205
11.9045 | 266.9299 | -4.177113 | 50.0101 | -1.347456 |  | 12.3375 | 257.6895 | 4.212336 | 0.000380442 | 0.9984205
11.91283 | 267.0965 | -4.189322 | 49.9933 | -1.351394 |  | 12.34584 | 257.8568 | 4.21233 | 0.000387934 | 0.9984191
11.92116 | 267.2622 | -4.201488 | 50.0029 | -1.355319 |  | 12.35417 | 258.0239 | 4.212264 | 0.000422006 | 0.9984034
11.9295 | 267.4287 | -4.214068 | 50.00318 | -1.359377 |  | 12.3625 | 258.1909 | 4.212258 | 0.000465114 | 0.998402
11.93784 | 267.5949 | -4.227334 | 50.00088 | -1.363656 |  | 12.37084 | 258.3578 | 4.212242 | 0.000502942 | 0.9983982
11.94617 | 267.7611 | -4.239978 | 49.99926 | -1.367735 |  | 12.37916 | 258.5245 | 4.212256 | 0.000541676 | 0.9984015
11.9545 | 267.9273 | -4.25354 | 49.99492 | -1.37211 |  | 12.3875 | 258.692 | 4.212239 | 0.000549907 | 0.9983975
11.96283 | 268.0948 | -4.267148 | 50.00179 | -1.376499 |  | 12.39583 | 258.8587 | 4.212289 | 0.000556881 | 0.9984093
11.97117 | 268.2604 | -4.281244 | 49.99422 | -1.381046 |  | 12.40416 | 259.0254 | 4.21231 | 0.000593374 | 0.9984143
11.9795 | 268.4264 | -4.29468 | 50.01032 | -1.385381 |  | 12.4125 | 259.193 | 4.212309 | 0.000640195 | 0.9984141
11.98783 | 268.5924 | -4.308337 | 50.00032 | -1.389786 |  | 12.42084 | 259.36 | 4.212291 | 0.000719919 | 0.9984098
11.99616 | 268.7588 | -4.322756 | 50 | -1.394437 |  | 12.42917 | 259.526 | 4.212302 | 0.000805687 | 0.9984124
12.0045 | 268.9248 | -4.337433 | 49.99106 | -1.399172 |  | 12.4375 | 259.6927 | 4.212206 | 0.000860899 | 0.9983897
12.01283 | 269.0918 | -4.35187 | 50.0102 | -1.403829 |  | 12.44583 | 259.8598 | 4.212185 | 0.000893972 | 0.9983847
12.02117 | 269.2578 | -4.367256 | 49.99022 | -1.408792 |  | 12.45416 | 260.028 | 4.212198 | 0.000912246 | 0.9983878
12.0295 | 269.4244 | -4.380142 | 50.00242 | -1.412949 |  | 12.4625 | 260.195 | 4.212258 | 0.000939579 | 0.998402
12.03783 | 269.5904 | -4.395706 | 50.00124 | -1.41797 |  | 12.47084 | 260.3607 | 4.212274 | 0.00095724 | 0.9984058
12.04616 | 269.7563 | -4.410676 | 50.00004 | -1.422799 |  | 12.47917 | 260.5281 | 4.212254 | 0.000983913 | 0.998401
12.0545 | 269.9228 | -4.42732 | 50.00078 | -1.428168 |  | 12.4875 | 260.6942 | 4.212198 | 0.001003698 | 0.9983878
12.06284 | 270.0886 | -4.4427 | 49.9981 | -1.433129 |  | 12.49584 | 260.8622 | 4.212198 | 0.001019798 | 0.9983878
12.07117 | 270.2548 | -4.458223 | 49.99606 | -1.438136 |  | 12.50416 | 261.0293 | 4.21221 | 0.001023109 | 0.9983906
12.0795 | 270.4209 | -4.474706 | 50.00224 | -1.443454 |  | 12.5125 | 261.1946 | 4.212239 | 0.0010072 | 0.9983975
12.08783 | 270.587 | -4.490473 | 50.00357 | -1.44854 |  | 12.52083 | 261.363 | 4.212206 | 0.000985082 | 0.9983897
12.09617 | 270.7529 | -4.506406 | 49.99 | -1.453679 |  | 12.52916 | 261.5305 | 4.21214 | 0.000973375 | 0.998374
12.1045 | 270.9196 | -4.524266 | 50.0024 | -1.459441 |  | 12.5375 | 261.6983 | 4.212162 | 0.000974404 | 0.9983792
12.11283 | 271.085 | -4.541702 | 50.00283 | -1.465065 |  | 12.54584 | 261.8643 | 4.212154 | 0.00097086 | 0.9983773
12.12116 | 271.2519 | -4.558227 | 49.99776 | -1.470396 |  | 12.55417 | 262.031 | 4.212174 | 0.000970811 | 0.9983821
12.1295 | 271.4177 | -4.575014 | 50.0081 | -1.475811 |  | 12.5625 | 262.199 | 4.212189 | 0.00096293 | 0.9983856
12.13783 | 271.584 | -4.592813 | 49.99986 | -1.481553 |  | 12.57083 | 262.3658 | 4.212123 | 0.000920554 | 0.99837
12.14617 | 271.7494 | -4.611097 | 49.99844 | -1.487451 |  | 12.57916 | 262.531 | 4.212086 | 0.000857385 | 0.9983612
12.1545 | 271.9159 | -4.629009 | 49.9949 | -1.493229 |  | 12.5875 | 262.6992 | 4.212113 | 0.000805853 | 0.9983676
12.16283 | 272.0822 | -4.647919 | 50.00334 | -1.499329 |  | 12.59584 | 262.8656 | 4.212104 | 0.000775236 | 0.9983655
12.17116 | 272.2479 | -4.66564 | 49.99778 | -1.505045 |  | 12.60417 | 263.0324 | 4.212082 | 0.000767446 | 0.9983603
12.1795 | 272.414 | -4.684492 | 50.00616 | -1.511126 |  | 12.6125 | 263.201 | 4.212105 | 0.000782385 | 0.9983657
12.18784 | 272.5804 | -4.70221 | 50.00369 | -1.516842 |  | 12.62084 | 263.3687 | 4.212156 | 0.000806273 | 0.9983778
12.19617 | 272.7465 | -4.721264 | 49.99118 | -1.522988 |  | 12.62916 | 263.5341 | 4.212139 | 0.000819947 | 0.9983738
12.2045 | 272.9124 | -4.740739 | 49.99894 | -1.529271 |  | 12.6375 | 263.7018 | 4.212188 | 0.000826682 | 0.9983854
12.21283 | 273.0785 | -4.759698 | 50.00541 | -1.535386 |  | 12.64583 | 263.8698 | 4.212096 | 0.000833402 | 0.9983636
12.22117 | 273.2442 | -4.778621 | 49.99861 | -1.541491 |  | 12.65416 | 264.036 | 4.212052 | 0.000827027 | 0.9983532
12.2295 | 273.4102 | -4.798482 | 49.99878 | -1.547897 |  | 12.6625 | 264.2032 | 4.21207 | 0.000811916 | 0.9983574
12.23783 | 273.5762 | -4.81952 | 49.99608 | -1.554684 |  | 12.67084 | 264.3701 | 4.211953 | 0.000785193 | 0.9983297
12.24616 | 273.7421 | -4.839301 | 50.0018 | -1.561065 |  | 12.67917 | 264.5366 | 4.211902 | 0.000766389 | 0.9983176
12.2545 | 273.9082 | -4.858322 | 50.00006 | -1.567201 |  | 12.6875 | 264.7037 | 4.211951 | 0.000740087 | 0.9983292
12.26283 | 274.0738 | -4.879098 | 50.00815 | -1.573903 |  | 12.69583 | 264.8706 | 4.211957 | 0.000733063 | 0.9983306
12.27117 | 274.2394 | -4.898453 | 49.99442 | -1.580146 |  | 12.70416 | 265.0375 | 4.211962 | 0.00073818 | 0.9983318
12.2795 | 274.4059 | -4.919317 | 49.9952 | -1.586876 |  | 12.7125 | 265.204 | 4.211904 | 0.00074284 | 0.9983181
12.28783 | 274.5716 | -4.939022 | 50.01111 | -1.593233 |  | 12.72084 | 265.3706 | 4.211932 | 0.000720872 | 0.9983247
12.29616 | 274.7378 | -4.95934 | 49.99102 | -1.599787 |  | 12.72917 | 265.5378 | 4.211946 | 0.000688262 | 0.998328
12.3045 | 274.9034 | -4.978974 | 50.00244 | -1.606121 |  | 12.7375 | 265.7046 | 4.21198 | 0.00066097 | 0.9983361
12.31284 | 275.0695 | -5.001262 | 49.99696 | -1.61331 |  | 12.74584 | 265.8728 | 4.211974 | 0.000651414 | 0.9983347
12.32117 | 275.236 | -5.021 | 50.00262 | -1.619677 |  | 12.75416 | 266.04 | 4.212033 | 0.000632907 | 0.9983487
12.3295 | 275.4024 | -5.042478 | 49.99582 | -1.626606 |  | 12.7625 | 266.2074 | 4.212049 | 0.000612958 | 0.9983525
12.33783 | 275.5686 | -5.061488 | 50.0022 | -1.632738 |  | 12.77083 | 266.3751 | 4.211976 | 0.000589974 | 0.9983352
12.34617 | 275.7341 | -5.082836 | 50.00786 | -1.639625 |  | 12.77916 | 266.541 | 4.211978 | 0.000576853 | 0.9983356
12.3545 | 275.9008 | -5.102765 | 49.98626 | -1.646053 |  | 12.7875 | 266.7077 | 4.212002 | 0.000588892 | 0.9983413
12.36283 | 276.0664 | -5.124594 | 50.0081 | -1.653095 |  | 12.79584 | 266.8749 | 4.211986 | 0.000611514 | 0.9983375
12.37116 | 276.2324 | -5.144374 | 50.0057 | -1.659475 |  | 12.80417 | 267.0425 | 4.211972 | 0.000634319 | 0.9983342
12.3795 | 276.3986 | -5.164205 | 50.00058 | -1.665873 |  | 12.8125 | 267.21 | 4.212028 | 0.000654338 | 0.9983475
12.38783 | 276.5645 | -5.184113 | 49.99224 | -1.672295 |  | 12.82083 | 267.3761 | 4.212154 | 0.000675931 | 0.9983773
12.39617 | 276.7305 | -5.203138 | 49.9963 | -1.678432 |  | 12.82916 | 267.5435 | 4.212206 | 0.000716144 | 0.9983897
12.4045 | 276.8961 | -5.222138 | 50.00106 | -1.684561 |  | 12.8375 | 267.7095 | 4.212146 | 0.000747862 | 0.9983754
12.41283 | 277.0622 | -5.2408 | 50.0047 | -1.690581 |  | 12.84584 | 267.877 | 4.212048 | 0.000781319 | 0.9983522
12.42116 | 277.2285 | -5.258481 | 49.99432 | -1.696284 |  | 12.85417 | 268.0438 | 4.211953 | 0.000817712 | 0.9983297
12.4295 | 277.395 | -5.276907 | 50.00024 | -1.702228 |  | 12.8625 | 268.2104 | 4.211908 | 0.000842065 | 0.998319
12.43784 | 277.5606 | -5.293219 | 50.014 | -1.70749 |  | 12.87083 | 268.377 | 4.211861 | 0.00086049 | 0.9983079
12.44617 | 277.727 | -5.308552 | 49.99228 | -1.712436 |  | 12.87917 | 268.5424 | 4.21191 | 0.000857061 | 0.9983195
12.4545 | 277.8934 | -5.325398 | 50.00287 | -1.71787 |  | 12.8875 | 268.7105 | 4.211916 | 0.000868332 | 0.9983209
12.46283 | 278.0592 | -5.340375 | 49.99157 | -1.722702 |  | 12.89583 | 268.8762 | 4.211918 | 0.00087793 | 0.9983214
12.47117 | 278.2254 | -5.35454 | 49.99973 | -1.727271 |  | 12.90416 | 269.0424 | 4.211914 | 0.000890581 | 0.9983205
12.4795 | 278.3916 | -5.368974 | 50.0093 | -1.731927 |  | 12.9125 | 269.2094 | 4.211918 | 0.00064122 | 0.9983214
12.48783 | 278.558 | -5.382305 | 49.9898 | -1.736227 |  | 12.92084 | 269.3758 | 4.211962 | 0.00034442 | 0.9983318
12.49616 | 278.7248 | -5.39521 | 50.0028 | -1.74039 |  | 12.92917 | 269.543 | 4.211922 | 0.000233482 | 0.9983224
12.5045 | 278.8912 | -5.40576 | 50.00903 | -1.743794 |  | 12.9375 | 269.7094 | 4.211949 | 0.000229387 | 0.9983288
12.51283 | 279.0578 | -5.415084 | 49.99292 | -1.746801 |  | 12.94583 | 269.8783 | 4.211944 | 0.000248033 | 0.9983276
12.52117 | 279.2237 | -5.424406 | 50.00211 | -1.749808 |  | 12.95416 | 270.0439 | 4.211903 | 0.000282346 | 0.9983178
12.5295 | 279.3904 | -5.43097 | 49.9989 | -1.751926 |  | 12.9625 | 270.2116 | 4.211879 | 0.000334837 | 0.9983122
12.53783 | 279.5572 | -5.436866 | 50.00346 | -1.753828 |  | 12.97084 | 270.3797 | 4.21193 | 0.000396424 | 0.9983242
12.54616 | 279.7239 | -5.441487 | 50.00286 | -1.755318 |  | 12.97917 | 270.5461 | 4.211942 | 0.000455747 | 0.9983271
12.5545 | 279.89 | -5.444121 | 49.99776 | -1.756168 |  | 12.9875 | 270.7129 | 4.211935 | 0.000528414 | 0.9983254
12.56284 | 280.057 | -5.446094 | 49.99176 | -1.756805 |  | 12.99583 | 270.8794 | 4.2119 | 0.000607679 | 0.9983171
12.57117 | 280.224 | -5.446949 | 49.99896 | -1.75708 |  | 13.00417 | 271.0457 | 4.211934 | 0.000707675 | 0.9983252
12.5795 | 280.3908 | -5.446996 | 50.01239 | -1.757095 |  | 13.0125 | 271.2146 | 4.211909 | 0.000821154 | 0.9983193
12.58783 | 280.5578 | -5.44547 | 49.99184 | -1.756603 |  | 13.02083 | 271.3817 | 4.211887 | 0.000919185 | 0.9983141
12.59617 | 280.7252 | -5.443798 | 49.99822 | -1.756064 |  | 13.02916 | 271.5478 | 4.211874 | 0.001015874 | 0.998311
12.6045 | 280.8918 | -5.440732 | 50.00616 | -1.755075 |  | 13.0375 | 271.7139 | 4.21181 | 0.001068076 | 0.9982958
12.61283 | 281.059 | -5.434842 | 49.9924 | -1.753175 |  | 13.04584 | 271.882 | 4.211734 | 0.001088846 | 0.9982778
12.62116 | 281.2265 | -5.42324 | 50.00481 | -1.749432 |  | 13.05417 | 272.048 | 4.211728 | 0.001119093 | 0.9982764
12.6295 | 281.394 | -5.40334 | 49.99703 | -1.743013 |  | 13.0625 | 272.2139 | 4.211697 | 0.001153794 | 0.998269
12.63783 | 281.5615 | -5.375893 | 49.99874 | -1.734159 |  | 13.07083 | 272.3814 | 4.211666 | 0.001175476 | 0.9982617
12.64617 | 281.7292 | -5.347115 | 49.99917 | -1.724876 |  | 13.07916 | 272.548 | 4.211638 | 0.001162663 | 0.998255
12.6545 | 281.8974 | -5.317789 | 50.0023 | -1.715416 |  | 13.0875 | 272.7141 | 4.211692 | 0.001129182 | 0.9982678
12.66283 | 282.0652 | -5.287152 | 50.0028 | -1.705533 |  | 13.09584 | 272.8826 | 4.21164 | 0.001089626 | 0.9982555
12.67116 | 282.2334 | -5.253842 | 49.99814 | -1.694788 |  | 13.10417 | 273.0474 | 4.211629 | 0.001051499 | 0.9982529
12.6795 | 282.4012 | -5.219507 | 50.00541 | -1.683712 |  | 13.1125 | 273.2154 | 4.211688 | 0.001050839 | 0.9982669
12.68784 | 282.5692 | -5.1822 | 49.99822 | -1.671677 |  | 13.12083 | 273.3819 | 4.211668 | 0.001102767 | 0.9982621
12.69617 | 282.7376 | -5.142586 | 49.99722 | -1.658899 |  | 13.12917 | 273.5486 | 4.21171 | 0.001165506 | 0.9982721
12.7045 | 282.9063 | -5.101048 | 49.99758 | -1.645499 |  | 13.1375 | 273.7168 | 4.21163 | 0.00121129 | 0.9982531
12.71283 | 283.0745 | -5.055813 | 50.00652 | -1.630907 |  | 13.14583 | 273.8814 | 4.211586 | 0.001238021 | 0.9982427
12.72117 | 283.2432 | -5.006954 | 49.99866 | -1.615146 |  | 13.15416 | 274.0489 | 4.21165 | 0.001252873 | 0.9982579
12.7295 | 283.4118 | -4.95789 | 50.00188 | -1.599319 |  | 13.1625 | 274.218 | 4.212893 | 0.001270815 | 0.9985525
12.73783 | 283.5811 | -4.906466 | 49.99034 | -1.582731 |  | 13.17084 | 274.3871 | 4.213002 | 0.001303361 | 0.9985783
12.74616 | 283.7498 | -4.853134 | 50.0024 | -1.565527 |  | 13.17917 | 274.5526 | 4.212338 | 0.001326038 | 0.998421
12.7545 | 283.9189 | -4.7982 | 49.99735 | -1.547806 |  | 13.1875 | 274.7197 | 4.21199 | 0.001339902 | 0.9983385
12.76283 | 284.0874 | -4.743361 | 50.00344 | -1.530116 |  | 13.19583 | 274.885 | 4.21184 | 0.001342498 | 0.9983029
12.77117 | 284.2565 | -4.687634 | 50.004 | -1.51214 |  | 13.20416 | 275.0506 | 4.211746 | 0.001334987 | 0.9982806
12.7795 | 284.4258 | -4.631876 | 50.00244 | -1.494154 |  | 13.2125 | 275.2184 | 4.211658 | 0.001338678 | 0.9982598
12.78783 | 284.5946 | -4.576855 | 49.99658 | -1.476405 |  | 13.22084 | 275.3856 | 4.211666 | 0.001356222 | 0.9982617
12.79616 | 284.7635 | -4.521654 | 50.00299 | -1.458598 |  | 13.22917 | 275.552 | 4.211636 | 0.001365541 | 0.9982546
12.8045 | 284.9328 | -4.466201 | 50.00242 | -1.44071 |  | 13.2375 | 275.7192 | 4.211548 | 0.001339038 | 0.9982337
12.81284 | 285.1018 | -4.412512 | 49.99192 | -1.423391 |  | 13.24583 | 275.8856 | 4.211479 | 0.001307904 | 0.9982174
12.82117 | 285.2705 | -4.362384 | 49.9982 | -1.407221 |  | 13.25417 | 276.0524 | 4.211369 | 0.001294352 | 0.9981913
12.8295 | 285.4398 | -4.312661 | 49.99915 | -1.391181 |  | 13.2625 | 276.2175 | 4.21123 | 0.001285723 | 0.9981583
12.83783 | 285.6074 | -4.263957 | 49.99726 | -1.37547 |  | 13.27083 | 276.3854 | 4.211264 | 0.001287495 | 0.9981664
12.84617 | 285.7754 | -4.218702 | 50.00146 | -1.360872 |  | 13.27916 | 276.5526 | 4.211314 | 0.001279467 | 0.9981782
12.8545 | 285.9446 | -4.17584 | 50.00238 | -1.347045 |  | 13.2875 | 276.7208 | 4.21149 | 0.001508327 | 0.99822
12.86283 | 286.1132 | -4.134117 | 49.99306 | -1.333586 |  | 13.29584 | 276.8863 | 4.211578 | 0.001831442 | 0.9982408
12.87117 | 286.2812 | -4.09402 | 50.0165 | -1.320652 |  | 13.30417 | 277.053 | 4.211544 | 0.001958504 | 0.9982328
12.8795 | 286.4496 | -4.056206 | 50.0005 | -1.308454 |  | 13.3125 | 277.2215 | 4.211526 | 0.001979914 | 0.9982285
12.88784 | 286.6178 | -4.021142 | 49.99418 | -1.297143 |  | 13.32083 | 277.3887 | 4.211507 | 0.001992988 | 0.998224
12.89617 | 286.7856 | -3.989283 | 49.99864 | -1.286865 |  | 13.32916 | 277.5554 | 4.211512 | 0.002012611 | 0.9982252
12.9045 | 286.9538 | -3.958575 | 49.99336 | -1.27696 |  | 13.3375 | 277.7222 | 4.211531 | 0.002023868 | 0.9982297
12.91283 | 287.1214 | -3.930168 | 50.00134 | -1.267796 |  | 13.34584 | 277.8888 | 4.2116 | 0.002015583 | 0.998246
12.92117 | 287.2892 | -3.904338 | 50.00976 | -1.259464 |  | 13.35417 | 278.0556 | 4.211678 | 0.002015367 | 0.9982645
12.9295 | 287.4569 | -3.880188 | 49.99834 | -1.251674 |  | 13.3625 | 278.222 | 4.211586 | 0.002013576 | 0.9982427
12.93784 | 287.625 | -3.856639 | 50.00228 | -1.244077 |  | 13.37083 | 278.39 | 4.211391 | 0.00199611 | 0.9981965
12.94617 | 287.793 | -3.836218 | 49.99928 | -1.23749 |  | 13.37917 | 278.5574 | 4.211386 | 0.00197139 | 0.9981953
12.9545 | 287.9603 | -3.817105 | 49.99104 | -1.231324 |  | 13.3875 | 278.723 | 4.211386 | 0.001945395 | 0.9981953
12.96283 | 288.1276 | -3.799697 | 50.00906 | -1.225709 |  | 13.39583 | 278.8908 | 4.21145 | 0.00194203 | 0.9982105
12.97117 | 288.2949 | -3.78362 | 50.00029 | -1.220523 |  | 13.40416 | 279.0588 | 4.211481 | 0.001954708 | 0.9982178
12.9795 | 288.462 | -3.769303 | 49.9938 | -1.215904 |  | 13.4125 | 279.225 | 4.211458 | 0.001906639 | 0.9982124
12.98783 | 288.6294 | -3.756239 | 49.99864 | -1.21169 |  | 13.42084 | 279.3927 | 4.211367 | 0.001555975 | 0.9981908
12.99617 | 288.7963 | -3.744898 | 49.9984 | -1.208032 |  | 13.42917 | 279.5578 | 4.211361 | 0.001201172 | 0.9981894
13.0045 | 288.9639 | -3.733883 | 50.00461 | -1.204478 |  | 13.4375 | 279.7263 | 4.211416 | 0.001025294 | 0.9982024
13.01284 | 289.131 | -3.723316 | 49.99512 | -1.20107 |  | 13.44583 | 279.8928 | 4.211416 | 0.000927425 | 0.9982024
13.02117 | 289.2976 | -3.713847 | 50.0014 | -1.198015 |  | 13.45416 | 280.0585 | 4.211454 | 0.000840379 | 0.9982114
13.0295 | 289.4649 | -3.70602 | 50.01016 | -1.19549 |  | 13.4625 | 280.2265 | 4.211429 | 0.000757648 | 0.9982055
13.03783 | 289.6316 | -3.699313 | 49.99838 | -1.193327 |  | 13.47084 | 280.394 | 4.211373 | 0.000697474 | 0.9981922
13.04617 | 289.7987 | -3.693109 | 49.99996 | -1.191325 |  | 13.47917 | 280.5618 | 4.211344 | 0.000616474 | 0.9981854
13.0545 | 289.9656 | -3.686936 | 49.98406 | -1.189334 |  | 13.4875 | 280.7284 | 4.211478 | 0.000545417 | 0.9982171
13.06284 | 290.1332 | -3.681198 | 50.01466 | -1.187483 |  | 13.49583 | 280.8953 | 4.211478 | 0.000507787 | 0.9982171
13.07117 | 290.2999 | -3.676341 | 49.9958 | -1.185916 |  | 13.50417 | 281.0625 | 4.21142 | 0.000486216 | 0.9982034
13.0795 | 290.4666 | -3.671738 | 50.00452 | -1.184432 |  | 13.5125 | 281.2306 | 4.211351 | 0.000484351 | 0.998187
13.08783 | 290.634 | -3.668265 | 49.9912 | -1.183311 |  | 13.52083 | 281.395 | 4.211316 | 0.000511396 | 0.9981787
13.09617 | 290.8012 | -3.665042 | 50.00908 | -1.182272 |  | 13.52916 | 281.5642 | 4.211363 | 0.00053868 | 0.9981899
13.1045 | 290.9677 | -3.662378 | 49.99796 | -1.181412 |  | 13.5375 | 281.7271 | 4.210254 | 0.000559159 | 0.997927
13.11283 | 291.1347 | -3.660071 | 50.00264 | -1.180668 |  | 13.54584 | 281.8935 | 4.209929 | 0.000561846 | 0.99785
13.12117 | 291.3018 | -3.658149 | 49.99387 | -1.180048 |  | 13.55417 | 282.0634 | 4.210856 | 0.000550344 | 0.9980697
13.1295 | 291.4685 | -3.656516 | 49.9959 | -1.179521 |  | 13.5625 | 282.228 | 4.211186 | 0.00052568 | 0.9981479
13.13784 | 291.6356 | -3.655124 | 49.99988 | -1.179072 |  | 13.57083 | 282.3964 | 4.211272 | 0.000496134 | 0.9981683
13.14617 | 291.8019 | -3.653932 | 50.00698 | -1.178688 |  | 13.57916 | 282.5616 | 4.211269 | 0.000485547 | 0.9981676
13.1545 | 291.9685 | -3.652935 | 50.00528 | -1.178366 |  | 13.5875 | 282.7304 | 4.21132 | 0.000479219 | 0.9981797
13.16283 | 292.1357 | -3.652139 | 49.9916 | -1.178109 |  | 13.59584 | 282.8994 | 4.211344 | 0.000471102 | 0.9981854
13.17117 | 292.3024 | -3.65158 | 50.00674 | -1.177929 |  | 13.60417 | 283.0655 | 4.211351 | 0.000442412 | 0.998187
13.1795 | 292.4692 | -3.651053 | 49.9897 | -1.177759 |  | 13.6125 | 283.2342 | 4.211353 | 0.000375323 | 0.9981875
13.18784 | 292.6356 | -3.6505 | 50.00628 | -1.177581 |  | 13.62083 | 283.4006 | 4.21136 | 0.000327039 | 0.9981891
13.19617 | 292.8028 | -3.64993 | 50.00292 | -1.177397 |  | 13.62917 | 283.5676 | 4.211394 | 0.000329239 | 0.9981972
13.2045 | 292.9694 | -3.649369 | 49.99504 | -1.177216 |  | 13.6375 | 283.7358 | 4.211348 | 0.0003393 | 0.9981863
13.21283 | 293.1365 | -3.648813 | 49.99983 | -1.177036 |  | 13.64583 | 283.9043 | 4.21133 | 0.000341314 | 0.998182
13.22117 | 293.3026 | -3.648257 | 50.00582 | -1.176857 |  | 13.65416 | 284.0712 | 4.211358 | 0.000323936 | 0.9981887
13.2295 | 293.47 | -3.647705 | 49.99244 | -1.176679 |  | 13.6625 | 284.2394 | 4.211414 | 0.000289907 | 0.9982019
13.23783 | 293.6364 | -3.647175 | 50.00366 | -1.176508 |  | 13.67084 | 284.4062 | 4.21151 | 0.000257625 | 0.9982247
13.24617 | 293.8035 | -3.646667 | 49.99392 | -1.176344 |  | 13.67917 | 284.5747 | 4.211386 | 0.000255747 | 0.9981953
13.2545 | 293.9698 | -3.646173 | 50.00602 | -1.176185 |  | 13.6875 | 284.7424 | 4.211233 | 0.000258583 | 0.998159
13.26284 | 294.1369 | -3.64569 | 50.0002 | -1.176029 |  | 13.69583 | 284.9113 | 4.211223 | 0.00024042 | 0.9981567
13.27117 | 294.3038 | -3.645224 | 49.99844 | -1.175879 |  | 13.70416 | 285.0796 | 4.2113 | 0.000197579 | 0.9981749
13.2795 | 294.4702 | -3.644778 | 49.99804 | -1.175735 |  | 13.7125 | 285.2468 | 4.21135 | 0.000146807 | 0.9981868
13.28783 | 294.6371 | -3.644354 | 50.00266 | -1.175598 |  | 13.72084 | 285.4152 | 4.211313 | 0.00012201 | 0.998178
13.29617 | 294.8039 | -3.64396 | 50.00007 | -1.175471 |  | 13.72917 | 285.5843 | 4.211414 | 0.0001009 | 0.9982019
13.3045 | 294.9708 | -3.643597 | 50.00622 | -1.175354 |  | 13.7375 | 285.7518 | 4.211358 | 7.51105e-05 | 0.9981887
13.31284 | 295.1375 | -3.64326 | 49.99594 | -1.175245 |  | 13.74583 | 285.9202 | 4.211308 | 3.61637e-05 | 0.9981768
13.32117 | 295.3041 | -3.642949 | 49.99366 | -1.175145 |  | 13.75417 | 286.088 | 4.211308 | -3.5004e-06 | 0.9981768
13.3295 | 295.471 | -3.642661 | 50.00566 | -1.175052 |  | 13.7625 | 286.2541 | 4.211339 | -2.6706e-05 | 0.9981842
13.33783 | 295.6375 | -3.642399 | 49.99434 | -1.174967 |  | 13.77083 | 286.4219 | 4.211332 | -1.9252e-05 | 0.9981825
13.34617 | 295.8041 | -3.642163 | 50.00332 | -1.174891 |  | 13.77916 | 286.5913 | 4.211312 | -5.5817e-05 | 0.9981778
13.3545 | 295.9711 | -3.64195 | 49.99816 | -1.174823 |  | 13.7875 | 286.7583 | 4.21127 | -6.0067e-05 | 0.9981678
13.36283 | 296.1375 | -3.641754 | 50.00733 | -1.174759 |  | 13.79584 | 286.9269 | 4.21116 | 0.000196631 | 0.9981417
13.37117 | 296.3046 | -3.627402 | 49.99674 | -1.17013 |  | 13.80417 | 287.0928 | 4.211163 | 0.000456349 | 0.9981425
13.3795 | 296.467 | -3.523965 | 49.99332 | -1.136763 |  | 13.8125 | 287.2618 | 4.211237 | 0.0005408 | 0.99816
13.38784 | 296.62 | -3.420412 | 50.00601 | -1.103359 |  | 13.82083 | 287.4298 | 4.211238 | 0.000578343 | 0.9981602
13.39617 | 296.7545 | -3.343585 | 49.99628 | -1.078576 |  | 13.82916 | 287.5976 | 4.21116 | 0.00060522 | 0.9981417
13.4045 | 296.8641 | -3.31167 | 50.00066 | -1.068281 |  | 13.8375 | 287.7646 | 4.21116 | 0.000608581 | 0.9981417
13.41283 | 296.9472 | -3.322528 | 50.0043 | -1.071783 |  | 13.84584 | 287.9332 | 4.21111 | 0.000597148 | 0.9981299
13.42117 | 297.0048 | -3.350548 | 50.00053 | -1.080822 |  | 13.85417 | 288.1011 | 4.211129 | 0.000608199 | 0.9981344
13.4295 | 297.04 | -3.362874 | 50.00234 | -1.084798 |  | 13.8625 | 288.2692 | 4.211203 | 0.000618928 | 0.9981519
13.43784 | 297.0574 | -3.339924 | 49.9857 | -1.077395 |  | 13.87083 | 288.4372 | 4.211191 | 0.000609336 | 0.9981491
13.44617 | 297.0588 | -3.253244 | 50.00926 | -1.049434 |  | 13.87917 | 288.604 | 4.211152 | 0.000586222 | 0.9981398
13.4545 | 297.0461 | -3.13051 | 50.00068 | -1.009842 |  | 13.8875 | 288.772 | 4.21113 | 0.000567765 | 0.9981346
13.46283 | 297.02 | -2.978296 | 50.00312 | -0.9607406 |  | 13.89583 | 288.9384 | 4.211154 | 0.000572309 | 0.9981403
13.47117 | 296.9808 | -2.807068 | 49.99154 | -0.9055058 |  | 13.90416 | 289.106 | 4.211148 | 0.000576298 | 0.9981389
13.4795 | 296.9284 | -2.626301 | 49.99938 | -0.8471939 |  | 13.9125 | 289.2755 | 4.211198 | 0.000577034 | 0.9981507
13.48783 | 296.8652 | -2.440125 | 50.00076 | -0.7871371 |  | 13.92084 | 289.4428 | 4.211196 | 0.000538002 | 0.9981503
13.49617 | 296.7912 | -2.247732 | 50.00817 | -0.7250748 |  | 13.92917 | 289.609 | 4.211144 | 0.000486647 | 0.9981379
13.5045 | 296.7083 | -2.04901 | 50.00297 | -0.660971 |  | 13.9375 | 289.7774 | 4.211128 | 0.000488078 | 0.9981342
13.51284 | 296.6173 | -1.843169 | 49.99624 | -0.5945706 |  | 13.94583 | 289.9442 | 4.211172 | 0.000515132 | 0.9981446
13.52117 | 296.5197 | -1.634705 | 50.00183 | -0.5273242 |  | 13.95416 | 290.1113 | 4.211256 | 0.0005371 | 0.9981645
13.5295 | 296.416 | -1.426633 | 49.98416 | -0.4602042 |  | 13.9625 | 290.279 | 4.211222 | 0.00055389 | 0.9981564
13.53783 | 296.3059 | -1.22113 | 50.01388 | -0.3939129 |  | 13.97084 | 290.4464 | 4.211146 | 0.000565958 | 0.9981384
13.54617 | 296.1914 | -1.019437 | 49.99304 | -0.3288506 |  | 13.97917 | 290.6156 | 4.211234 | 0.000569299 | 0.9981593
13.5545 | 296.0716 | -0.8266704 | 50.00134 | -0.2666679 |  | 13.9875 | 290.7809 | 4.211184 | 0.000552534 | 0.9981474
13.56284 | 295.9476 | -0.639555 | 49.99966 | -0.2063081 |  | 13.99583 | 290.9478 | 4.211136 | 0.000530268 | 0.9981361
13.57117 | 295.8197 | -0.4612648 | 49.99921 | -0.1487951 |  | 14.00417 | 291.1162 | 4.211144 | 0.00053128 | 0.9981379
13.5795 | 295.6884 | -0.2897489 | 50.00268 | -0.09346739 |  | 14.0125 | 291.2825 | 4.21111 | 0.000547931 | 0.9981299
13.58783 | 295.5548 | -0.1251334 | 49.99892 | -0.04036561 |  | 14.02083 | 291.4509 | 4.211041 | 0.000547438 | 0.9981135
13.59617 | 295.418 | 0.03225299 | 50.0015 | 0.01040419 |  | 14.02916 | 291.6173 | 4.211084 | 0.000543978 | 0.9981237
13.6045 | 295.2792 | 0.1809884 | 49.99966 | 0.05838335 |  | 14.0375 | 291.7844 | 4.211197 | 0.000546367 | 0.9981505
13.61283 | 295.1375 | 0.3205037 | 50.00037 | 0.1033883 |  | 14.04584 | 291.9528 | 4.211273 | 0.000556416 | 0.9981685
13.62117 | 294.9947 | 0.4533024 | 49.99574 | 0.1462266 |  | 14.05417 | 292.1191 | 4.211246 | 0.000592234 | 0.9981621
13.6295 | 294.8494 | 0.5774142 | 49.99832 | 0.1862626 |  | 14.0625 | 292.2868 | 4.211214 | 0.00062323 | 0.9981545
13.63784 | 294.703 | 0.695315 | 50.00578 | 0.2242952 |  | 14.07083 | 292.4532 | 4.211109 | 0.000628434 | 0.9981297
13.64617 | 294.5549 | 0.8042169 | 50.00794 | 0.2594248 |  | 14.07916 | 292.6207 | 4.211122 | 0.00063924 | 0.9981327
13.6545 | 294.406 | 0.9070568 | 49.98898 | 0.292599 |  | 14.0875 | 292.7874 | 4.2112 | 0.000655341 | 0.9981512
13.66283 | 294.2554 | 1.004681 | 49.99848 | 0.3240906 |  | 14.09584 | 292.9548 | 4.211192 | 0.000658121 | 0.9981493
13.67117 | 294.1037 | 1.095892 | 50.01044 | 0.3535135 |  | 14.10417 | 293.1218 | 4.211062 | 0.000671305 | 0.9981185
13.6795 | 293.9517 | 1.180046 | 50.00113 | 0.38066 |  | 14.1125 | 293.289 | 4.211082 | 0.000680106 | 0.9981233
13.68784 | 293.7987 | 1.259229 | 49.99654 | 0.4062029 |  | 14.12083 | 293.4566 | 4.211154 | 0.000688363 | 0.9981403
13.69617 | 293.6452 | 1.333068 | 49.99564 | 0.4300219 |  | 14.12917 | 293.6235 | 4.211166 | 0.000693536 | 0.9981432
13.7045 | 293.4908 | 1.404568 | 50.00258 | 0.4530865 |  | 14.1375 | 293.7913 | 4.211128 | 0.000719297 | 0.9981342
13.71283 | 293.3355 | 1.470403 | 50.00632 | 0.4743235 |  | 14.14583 | 293.9578 | 4.21107 | 0.000738002 | 0.9981204
13.72117 | 293.1795 | 1.531345 | 49.99165 | 0.4939823 |  | 14.15416 | 294.1248 | 4.21109 | 0.000745249 | 0.9981251
13.7295 | 293.0236 | 1.58887 | 49.99817 | 0.5125387 |  | 14.1625 | 294.2915 | 4.211055 | 0.000765698 | 0.9981169
13.73783 | 292.8668 | 1.64184 | 50.00266 | 0.5296258 |  | 14.17084 | 294.4594 | 4.211124 | 0.000780828 | 0.9981332
13.74617 | 292.7102 | 1.691749 | 50.00668 | 0.5457255 |  | 14.17917 | 294.6244 | 4.211094 | 0.000793889 | 0.9981261
13.7545 | 292.5528 | 1.740471 | 49.99011 | 0.5614423 |  | 14.1875 | 294.7933 | 4.211012 | 0.00079456 | 0.9981067
13.76284 | 292.395 | 1.785712 | 50.00122 | 0.5760361 |  | 14.19583 | 294.9587 | 4.211047 | 0.000793675 | 0.998115
13.77117 | 292.2367 | 1.827736 | 49.9981 | 0.5895923 |  | 14.20416 | 295.126 | 4.211035 | 0.000784589 | 0.9981121
13.7795 | 292.0784 | 1.867484 | 49.998 | 0.6024142 |  | 14.2125 | 295.2943 | 4.210961 | 0.000758996 | 0.9980946
13.78783 | 291.9198 | 1.903207 | 50.00771 | 0.6139377 |  | 14.22084 | 295.4596 | 4.210974 | 0.000741644 | 0.9980977
13.79617 | 291.7606 | 1.938467 | 49.99559 | 0.6253119 |  | 14.22917 | 295.6279 | 4.210974 | 0.000736905 | 0.9980977
13.8045 | 291.6018 | 1.972434 | 50.00025 | 0.636269 |  | 14.2375 | 295.7938 | 4.210982 | 0.000696534 | 0.9980995
13.81284 | 291.4421 | 2.004011 | 50.00504 | 0.6464552 |  | 14.24583 | 295.9605 | 4.211062 | 0.000666649 | 0.9981185
13.82117 | 291.2825 | 2.0344 | 49.99938 | 0.6562581 |  | 14.25417 | 296.1272 | 4.210978 | 0.000643775 | 0.9980986
13.8295 | 291.1231 | 2.061322 | 49.99646 | 0.6649426 |  | 14.2625 | 296.2948 | 4.210898 | 0.000639131 | 0.9980796
13.83783 | 290.963 | 2.089199 | 50.01194 | 0.6739352 |  | 14.27083 | 296.4615 | 4.210942 | 0.000625209 | 0.9980901
13.84617 | 290.8028 | 2.114883 | 49.99804 | 0.6822203 |  | 14.27916 | 296.6294 | 4.210936 | 0.000615051 | 0.9980886
13.8545 | 290.6423 | 2.139071 | 49.991 | 0.6900229 |  | 14.2875 | 296.7943 | 4.210912 | 0.000595584 | 0.998083
13.86283 | 290.4819 | 2.162605 | 50.00437 | 0.6976145 |  | 14.29584 | 296.9624 | 4.21094 | 0.000550496 | 0.9980896
13.87117 | 290.3211 | 2.184707 | 49.99586 | 0.7047442 |  | 14.30417 | 297.1291 | 4.210915 | 0.000494089 | 0.9980837
13.8795 | 290.1604 | 2.205878 | 49.99597 | 0.7115735 |  | 14.3125 | 297.2966 | 4.210907 | 0.000448134 | 0.9980818
13.88784 | 289.9988 | 2.227224 | 49.99988 | 0.7184594 |  | 14.32083 | 297.4629 | 4.210939 | 0.000421426 | 0.9980894
13.89617 | 289.838 | 2.24615 | 50.00156 | 0.7245645 |  | 14.32916 | 297.6296 | 4.21092 | 0.000415513 | 0.9980849
13.9045 | 289.6764 | 2.265001 | 49.9981 | 0.7306455 |  | 14.3375 | 297.797 | 4.210954 | 0.000400705 | 0.9980929
13.91283 | 289.5156 | 2.283974 | 49.99992 | 0.7367658 |  | 14.34584 | 297.9637 | 4.211022 | 0.000356872 | 0.998109
13.92117 | 289.3536 | 2.300268 | 50.00426 | 0.7420219 |  | 14.35417 | 298.1303 | 4.211014 | 0.000318752 | 0.9981071
13.9295 | 289.1924 | 2.316468 | 49.99625 | 0.7472477 |  | 14.3625 | 298.2979 | 4.210996 | 0.000313909 | 0.9981029
13.93784 | 289.0308 | 2.333486 | 49.99406 | 0.7527374 |  | 14.37083 | 298.4637 | 4.210925 | 0.000332168 | 0.998086
13.94617 | 288.869 | 2.349048 | 50.01694 | 0.7577574 |  | 14.37917 | 298.6311 | 4.210953 | 0.000334219 | 0.9980927
13.9545 | 288.7068 | 2.362789 | 49.99042 | 0.76219 |  | 14.3875 | 298.7992 | 4.210888 | 0.000314654 | 0.9980773
13.96283 | 288.545 | 2.377662 | 49.9974 | 0.7669877 |  | 14.39583 | 298.9656 | 4.210934 | 0.000294649 | 0.9980882
13.97117 | 288.3828 | 2.390703 | 50.01274 | 0.7711945 |  | 14.40416 | 299.132 | 4.210956 | 0.000275741 | 0.9980934
13.9795 | 288.2203 | 2.40423 | 49.99455 | 0.7755581 |  | 14.4125 | 299.3008 | 4.210882 | 0.000261265 | 0.9980758
13.98783 | 288.0574 | 2.41878 | 50.00139 | 0.7802516 |  | 14.42084 | 299.465 | 4.210854 | 0.000239125 | 0.9980692
13.99617 | 287.8955 | 2.430822 | 49.99614 | 0.7841361 |  | 14.42917 | 299.6327 | 4.210862 | 0.000183698 | 0.9980711
14.0045 | 287.7328 | 2.442918 | 50.00338 | 0.7880381 |  | 14.4375 | 299.7997 | 4.210962 | 0.000143329 | 0.9980948
14.01284 | 287.5702 | 2.454228 | 49.99621 | 0.7916865 |  | 14.44583 | 299.9662 | 4.210971 | 0.000119686 | 0.9980969
14.02117 | 287.4077 | 2.467117 | 49.99678 | 0.7958442 |  | 14.45416 | 300.1338 | 4.210944 | 7.21865e-05 | 0.9980905
14.0295 | 287.2441 | 2.478658 | 49.99561 | 0.7995671 |  | 14.4625 | 300.3002 | 4.210932 | 3.54134e-05 | 0.9980877
14.03783 | 287.0812 | 2.489756 | 50.01074 | 0.8031471 |  | 14.47084 | 300.4678 | 4.210938 | 2.56024e-05 | 0.9980891
14.04617 | 286.9187 | 2.500126 | 49.99683 | 0.8064923 |  | 14.47917 | 300.636 | 4.210924 | 2.70592e-05 | 0.9980858
14.0545 | 286.7554 | 2.510893 | 50.00767 | 0.8099655 |  | 14.4875 | 300.8023 | 4.211 | 3.39803e-05 | 0.9981038
14.06284 | 286.592 | 2.521508 | 49.99984 | 0.8133897 |  | 14.49583 | 300.97 | 4.210994 | 5.13094e-05 | 0.9981024
14.07117 | 286.429 | 2.531532 | 49.99145 | 0.8166232 |  | 14.50417 | 301.1361 | 4.211004 | 6.46411e-05 | 0.9981048
14.0795 | 286.2654 | 2.540604 | 49.99277 | 0.8195497 |  | 14.5125 | 301.3022 | 4.210906 | 0.000107038 | 0.9980815
14.08783 | 286.1024 | 2.550014 | 50.01026 | 0.8225852 |  | 14.52083 | 301.4698 | 4.210998 | 0.000147554 | 0.9981033
14.09617 | 285.9388 | 2.560076 | 49.99254 | 0.825831 |  | 14.52916 | 301.6372 | 4.211034 | 0.000178092 | 0.9981119
14.1045 | 285.7754 | 2.568828 | 50.01181 | 0.8286542 |  | 14.5375 | 301.8036 | 4.211021 | 0.000215605 | 0.9981088
14.11283 | 285.6115 | 2.5779 | 49.99219 | 0.8315806 |  | 14.54584 | 301.9712 | 4.211016 | 0.000270244 | 0.9981076
14.12117 | 285.448 | 2.586262 | 50.00053 | 0.8342781 |  | 14.55417 | 302.1386 | 4.210987 | 0.000300867 | 0.9981007
14.1295 | 285.2843 | 2.594385 | 49.99844 | 0.8368984 |  | 14.5625 | 302.3035 | 4.210956 | 0.000330633 | 0.9980934
14.13784 | 285.1206 | 2.602836 | 50.00461 | 0.8396245 |  | 14.57083 | 302.472 | 4.210904 | 0.000358683 | 0.9980811
14.14617 | 284.9569 | 2.611012 | 49.9951 | 0.8422619 |  | 14.57916 | 302.6384 | 4.21091 | 0.000387151 | 0.9980825
14.1545 | 284.7931 | 2.618975 | 50.0084 | 0.8448306 |  | 14.5875 | 302.8036 | 4.210918 | 0.00042236 | 0.9980844
14.16283 | 284.6289 | 2.626746 | 49.99131 | 0.8473374 |  | 14.59584 | 302.9732 | 4.210961 | 0.000455384 | 0.9980946
14.17117 | 284.4644 | 2.634822 | 50.01138 | 0.8499426 |  | 14.60417 | 303.1394 | 4.210944 | 0.000469046 | 0.9980905
14.1795 | 284.3004 | 2.64187 | 49.98248 | 0.8522161 |  | 14.6125 | 303.3053 | 4.210921 | 0.000486596 | 0.9980851
14.18784 | 284.136 | 2.647895 | 50.01344 | 0.8541597 |  | 14.62083 | 303.4732 | 4.21078 | 0.000509527 | 0.9980517
14.19617 | 283.9721 | 2.654948 | 49.99149 | 0.8564348 |  | 14.62917 | 303.6398 | 4.210783 | 0.000545015 | 0.9980524
14.2045 | 283.8078 | 2.66196 | 50.00322 | 0.8586968 |  | 14.6375 | 303.8068 | 4.210852 | 0.000576567 | 0.9980687
14.21283 | 283.6435 | 2.669356 | 50.00514 | 0.8610826 |  | 14.64583 | 303.9741 | 4.210883 | 0.000585226 | 0.9980761
14.22117 | 283.479 | 2.676207 | 49.99511 | 0.8632926 |  | 14.65416 | 304.142 | 4.210926 | 0.000552508 | 0.9980863
14.2295 | 283.315 | 2.6823 | 49.99869 | 0.8652581 |  | 14.6625 | 304.3094 | 4.210882 | 0.00052888 | 0.9980758
14.23783 | 283.1508 | 2.68847 | 50.0023 | 0.8672484 |  | 14.67084 | 304.4756 | 4.210947 | 0.000558677 | 0.9980913
14.24617 | 282.986 | 2.694562 | 50.00821 | 0.8692135 |  | 14.67917 | 304.6415 | 4.211014 | 0.00060825 | 0.9981071
14.2545 | 282.8218 | 2.700628 | 49.99132 | 0.8711703 |  | 14.6875 | 304.8091 | 4.210977 | 0.000649737 | 0.9980984
14.26284 | 282.6572 | 2.706617 | 50.0001 | 0.8731023 |  | 14.69583 | 304.977 | 4.210986 | 0.000664542 | 0.9981005
14.27117 | 282.4923 | 2.712028 | 49.9969 | 0.8748477 |  | 14.70416 | 305.145 | 4.211055 | 0.000673816 | 0.9981169
14.2795 | 282.3279 | 2.717712 | 50.00688 | 0.8766813 |  | 14.7125 | 305.3124 | 4.211015 | 0.000686119 | 0.9981074
14.28783 | 282.1627 | 2.723006 | 49.99904 | 0.878389 |  | 14.72084 | 305.4775 | 4.210974 | 0.000701188 | 0.9980977
14.29617 | 281.9978 | 2.728332 | 49.99996 | 0.8801071 |  | 14.72917 | 305.6436 | 4.210911 | 0.00072577 | 0.9980827
14.3045 | 281.8331 | 2.733382 | 49.99456 | 0.8817361 |  | 14.7375 | 305.8112 | 4.210891 | 0.000751064 | 0.998078
14.31284 | 281.6682 | 2.738112 | 50.00798 | 0.8832619 |  | 14.74583 | 305.9803 | 4.210816 | 0.00074261 | 0.9980602
14.32117 | 281.5038 | 2.74315 | 50.00297 | 0.8848871 |  | 14.75417 | 306.1465 | 4.21076 | 0.00072391 | 0.9980469
14.3295 | 281.3387 | 2.748526 | 49.9993 | 0.8866213 |  | 14.7625 | 306.3139 | 4.210712 | 0.000705254 | 0.9980356
14.33783 | 281.1739 | 2.753375 | 49.9922 | 0.8881855 |  | 14.77083 | 306.48 | 4.210794 | 0.000705537 | 0.998055
14.34617 | 281.0092 | 2.757719 | 50.00518 | 0.8895868 |  | 14.77916 | 306.6483 | 4.210776 | 0.000674065 | 0.9980507
14.3545 | 280.844 | 2.762506 | 49.99161 | 0.891131 |  | 14.7875 | 306.8157 | 4.210754 | 0.000630154 | 0.9980455
14.36283 | 280.6791 | 2.766816 | 50.00672 | 0.8925213 |  | 14.79584 | 306.9814 | 4.21069 | 0.000608696 | 0.9980303
14.37117 | 280.514 | 2.771074 | 49.99321 | 0.8938948 |  | 14.80417 | 307.1471 | 4.210776 | 0.000575128 | 0.9980507
14.3795 | 280.3486 | 2.775586 | 50.00444 | 0.8953503 |  | 14.8125 | 307.3152 | 4.210788 | 0.000515006 | 0.9980536
14.38784 | 280.1836 | 2.780125 | 49.99703 | 0.8968145 |  | 14.82083 | 307.4836 | 4.210798 | 0.000424442 | 0.9980559
14.39617 | 280.0184 | 2.784345 | 50.0065 | 0.8981758 |  | 14.82916 | 307.6503 | 4.210762 | 0.000358451 | 0.9980474
14.4045 | 279.8534 | 2.788298 | 50.00215 | 0.899451 |  | 14.8375 | 307.817 | 4.21075 | 0.0003335 | 0.9980446
14.41283 | 279.6877 | 2.79239 | 50.002 | 0.900771 |  | 14.84584 | 307.9834 | 4.21071 | 0.000327885 | 0.9980351
14.42117 | 279.5228 | 2.79652 | 49.98801 | 0.9021032 |  | 14.85417 | 308.1506 | 4.210726 | 0.00030762 | 0.9980389
14.4295 | 279.3574 | 2.800165 | 50.00622 | 0.903279 |  | 14.8625 | 308.3171 | 4.210699 | 0.000299657 | 0.9980325
14.43784 | 279.1924 | 2.803674 | 49.99941 | 0.904411 |  | 14.87083 | 308.4853 | 4.210694 | 0.000287997 | 0.9980313
14.44617 | 279.027 | 2.80741 | 50.00507 | 0.9056161 |  | 14.87917 | 308.6516 | 4.210691 | 0.000286674 | 0.9980306
14.4545 | 278.8618 | 2.81124 | 49.99977 | 0.9068516 |  | 14.8875 | 308.8186 | 4.210682 | 0.000257055 | 0.9980284
14.46283 | 278.6959 | 2.814949 | 49.99492 | 0.9080481 |  | 14.89583 | 308.9856 | 4.210848 | 0.000216492 | 0.9980678
14.47117 | 278.5309 | 2.817875 | 49.99634 | 0.9089919 |  | 14.90416 | 309.1524 | 4.210961 | 0.000175336 | 0.9980946
14.4795 | 278.3656 | 2.820578 | 50.00376 | 0.9098639 |  | 14.9125 | 309.3198 | 4.2109 | 0.000119183 | 0.9980801
14.48783 | 278.2002 | 2.823345 | 49.98808 | 0.9107565 |  | 14.92084 | 309.4854 | 4.210742 | 2.32196e-05 | 0.9980427
14.49617 | 278.0348 | 2.82627 | 50.01598 | 0.9117 |  | 14.92917 | 309.6541 | 4.210693 | -7.8762e-05 | 0.9980311
14.5045 | 277.8692 | 2.829044 | 49.99234 | 0.9125948 |  | 14.9375 | 309.8196 | 4.210705 | -0.00015375 | 0.9980339
14.51284 | 277.7039 | 2.831772 | 50.00715 | 0.9134748 |  | 14.94583 | 309.9871 | 4.210712 | -0.00020033 | 0.9980356
14.52117 | 277.5383 | 2.834578 | 49.99672 | 0.91438 |  | 14.95416 | 310.1535 | 4.210723 | -0.0002442 | 0.9980382
14.5295 | 277.3726 | 2.837442 | 50.00224 | 0.9153039 |  | 14.9625 | 310.3222 | 4.21073 | -0.00030505 | 0.9980398
14.53783 | 277.207 | 2.840156 | 50.00124 | 0.9161794 |  | 14.97084 | 310.4879 | 4.210718 | -0.00035938 | 0.998037
14.54617 | 277.0414 | 2.842938 | 49.99575 | 0.9170768 |  | 14.97917 | 310.6546 | 4.210666 | -0.00040712 | 0.9980247
14.5545 | 276.8765 | 2.845747 | 49.99792 | 0.9179829 |  | 14.9875 | 310.821 | 4.210667 | -0.00043505 | 0.9980249
14.56284 | 276.711 | 2.848591 | 50.00308 | 0.9189003 |  | 14.99583 | 310.9896 | 4.210734 | -0.00045076 | 0.9980408
14.57117 | 276.5454 | 2.851561 | 49.99621 | 0.9198584 |  | 15.00417 | 311.1564 | 4.210766 | -0.00044949 | 0.9980484
14.5795 | 276.3794 | 2.854186 | 50.00224 | 0.9207052 |  | 15.0125 | 311.324 | 4.210766 | -0.00044562 | 0.9980484
14.58783 | 276.2138 | 2.85638 | 50.00473 | 0.9214129 |  | 15.02083 | 311.4908 | 4.210761 | -0.00044195 | 0.9980472
14.59617 | 276.0485 | 2.858182 | 50.00056 | 0.9219942 |  | 15.02916 | 311.6575 | 4.210806 | -0.00045329 | 0.9980578
14.6045 | 275.8821 | 2.860108 | 50.00157 | 0.9226155 |  | 15.0375 | 311.8258 | 4.210816 | -0.00043627 | 0.9980602
14.61283 | 275.7166 | 2.862486 | 49.98876 | 0.9233826 |  | 15.04584 | 311.9933 | 4.210714 | -0.00038907 | 0.998036
14.62117 | 275.5508 | 2.86512 | 50.00898 | 0.9242323 |  | 15.05417 | 312.1612 | 4.210785 | -0.00032518 | 0.9980529
14.6295 | 275.3852 | 2.867415 | 49.99482 | 0.9249726 |  | 15.0625 | 312.3272 | 4.210914 | -0.00026962 | 0.9980834
14.63784 | 275.2194 | 2.869712 | 49.99946 | 0.9257135 |  | 15.07083 | 312.4952 | 4.211084 | -0.00021042 | 0.9981237
14.64617 | 275.0538 | 2.871691 | 49.99688 | 0.9263519 |  | 15.07916 | 312.6614 | 4.21101 | -0.00016058 | 0.9981062
14.6545 | 274.888 | 2.873846 | 50.00768 | 0.9270471 |  | 15.0875 | 312.8293 | 4.210836 | -0.00010999 | 0.9980649
14.66283 | 274.722 | 2.876056 | 50.00528 | 0.92776 |  | 15.09584 | 312.9966 | 4.210746 | -7.4948e-05 | 0.9980436
14.67117 | 274.5567 | 2.877966 | 49.98422 | 0.9283761 |  | 15.10417 | 313.1633 | 4.210768 | -3.7536e-05 | 0.9980488
14.6795 | 274.391 | 2.879702 | 50.00532 | 0.9289361 |  | 15.1125 | 313.3317 | 4.2107 | 1.59616e-05 | 0.9980327
14.68784 | 274.2246 | 2.881532 | 50.00328 | 0.9295265 |  | 15.12083 | 313.4991 | 4.210771 | 9.66678e-05 | 0.9980495
14.69617 | 274.0589 | 2.883261 | 49.99698 | 0.9300842 |  | 15.12917 | 313.6672 | 4.21085 | 0.000185565 | 0.9980683
14.7045 | 273.8928 | 2.885052 | 49.99719 | 0.9306619 |  | 15.1375 | 313.8345 | 4.21097 | 0.000281767 | 0.9980967
14.71283 | 273.7272 | 2.886738 | 50.01121 | 0.9312058 |  | 15.14583 | 314.0001 | 4.210938 | 0.000384055 | 0.9980891
14.72117 | 273.5612 | 2.888237 | 49.99763 | 0.9316894 |  | 15.15416 | 314.1674 | 4.210921 | 0.000440868 | 0.9980851
14.7295 | 273.3955 | 2.88976 | 49.99335 | 0.9321806 |  | 15.1625 | 314.3347 | 4.210961 | 0.000466956 | 0.9980946
14.73783 | 273.2297 | 2.891442 | 50.00056 | 0.9327232 |  | 15.17084 | 314.5024 | 4.211192 | 0.000514145 | 0.9981493
14.74617 | 273.0637 | 2.893264 | 49.99768 | 0.933311 |  | 15.17917 | 314.6685 | 4.211104 | 0.00059097 | 0.9981285
14.7545 | 272.8978 | 2.89501 | 49.99992 | 0.9338742 |  | 15.1875 | 314.8368 | 4.210953 | 0.000689599 | 0.9980927
14.76284 | 272.7322 | 2.89653 | 50.00933 | 0.9343645 |  | 15.19583 | 315.0042 | 4.21088 | 0.000794871 | 0.9980754
14.77117 | 272.566 | 2.897875 | 49.99446 | 0.9347984 |  | 15.20416 | 315.1724 | 4.21084 | 0.00088551 | 0.9980659
14.7795 | 272.4003 | 2.89923 | 49.99791 | 0.9352355 |  | 15.2125 | 315.3384 | 4.210848 | 0.000965536 | 0.9980678
14.78783 | 272.2341 | 2.900587 | 49.998 | 0.9356732 |  | 15.22084 | 315.5055 | 4.210846 | 0.001041782 | 0.9980673
14.79617 | 272.0675 | 2.901985 | 50.00148 | 0.9361242 |  | 15.22917 | 315.6732 | 4.21086 | 0.00111868 | 0.9980706
14.8045 | 271.902 | 2.903412 | 49.9985 | 0.9365845 |  | 15.2375 | 315.8409 | 4.21082 | 0.001200847 | 0.9980612
14.81284 | 271.7356 | 2.904825 | 50.0019 | 0.9370403 |  | 15.24583 | 316.0077 | 4.210796 | 0.00127474 | 0.9980555
14.82117 | 271.5698 | 2.906246 | 49.99812 | 0.9374987 |  | 15.25417 | 316.1741 | 4.210794 | 0.001332113 | 0.998055
14.8295 | 271.4035 | 2.907688 | 50.00306 | 0.9379639 |  | 15.2625 | 316.3413 | 4.21085 | 0.001398216 | 0.9980683
14.83783 | 271.238 | 2.909141 | 50.00787 | 0.9384326 |  | 15.27083 | 316.5093 | 4.210882 | 0.001466918 | 0.9980758
14.84617 | 271.0712 | 2.910597 | 49.99324 | 0.9389023 |  | 15.27916 | 316.6764 | 4.210873 | 0.001526016 | 0.9980737
14.8545 | 270.9061 | 2.912035 | 50.00523 | 0.9393661 |  | 15.2875 | 316.843 | 4.210759 | 0.001584345 | 0.9980467
14.86283 | 270.74 | 2.913488 | 49.99082 | 0.9398348 |  | 15.29584 | 317.0104 | 4.210674 | 0.001662889 | 0.9980265
14.87117 | 270.5733 | 2.91497 | 50.00593 | 0.9403129 |  | 15.30417 | 317.1772 | 4.210652 | 0.001770966 | 0.9980213
14.8795 | 270.4076 | 2.916496 | 50.00214 | 0.9408052 |  | 15.3125 | 317.345 | 4.210594 | 0.001842478 | 0.9980076
14.88784 | 270.2416 | 2.918002 | 50.00278 | 0.941291 |  | 15.32083 | 317.5099 | 4.210563 | 0.001843802 | 0.9980002
14.89617 | 270.0757 | 2.919489 | 49.98884 | 0.9417706 |  | 15.32916 | 317.6776 | 4.210594 | 0.001787192 | 0.9980076
14.9045 | 269.9099 | 2.920971 | 50.0082 | 0.9422487 |  | 15.3375 | 317.845 | 4.21061 | 0.001757582 | 0.9980114
14.91283 | 269.7436 | 2.922463 | 49.99912 | 0.94273 |  | 15.34584 | 318.0132 | 4.210703 | 0.001774067 | 0.9980334
14.92117 | 269.5774 | 2.923964 | 49.99414 | 0.9432142 |  | 15.35417 | 318.1804 | 4.210706 | 0.00179747 | 0.9980341
14.9295 | 269.4111 | 2.925434 | 50.00291 | 0.9436884 |  | 15.3625 | 318.3472 | 4.210624 | 0.001808661 | 0.9980147
14.93784 | 269.2449 | 2.926873 | 49.99621 | 0.9441526 |  | 15.37083 | 318.5138 | 4.210534 | 0.001816275 | 0.9979934
14.94617 | 269.0793 | 2.928307 | 50.0022 | 0.9446152 |  | 15.37917 | 318.6816 | 4.210502 | 0.001812719 | 0.9979858
14.9545 | 268.9133 | 2.929734 | 50.0055 | 0.9450755 |  | 15.3875 | 318.8482 | 4.210479 | 0.001776966 | 0.9979803
14.96283 | 268.7469 | 2.931168 | 49.99512 | 0.9455381 |  | 15.39583 | 319.0155 | 4.210428 | 0.00170762 | 0.9979682
14.97117 | 268.5811 | 2.9326 | 50.00528 | 0.946 |  | 15.40416 | 319.1821 | 4.210451 | 0.001645388 | 0.9979737
14.9795 | 268.415 | 2.934031 | 50.00016 | 0.9464616 |  | 15.4125 | 319.3492 | 4.210455 | 0.001581508 | 0.9979746
14.98783 | 268.2492 | 2.935445 | 49.99884 | 0.9469177 |  | 15.42084 | 319.5158 | 4.210424 | 0.001506514 | 0.9979673
14.99617 | 268.0829 | 2.936836 | 49.99529 | 0.9473665 |  | 15.42917 | 319.6825 | 4.210444 | 0.001370321 | 0.997972
15.0045 | 267.9168 | 2.938234 | 49.99752 | 0.9478174 |  | 15.4375 | 319.85 | 4.21037 | 0.001248985 | 0.9979545
15.01284 | 267.7505 | 2.939609 | 50.0007 | 0.948261 |  | 15.44583 | 320.0168 | 4.210328 | 0.001163366 | 0.9979445
15.02117 | 267.5842 | 2.940966 | 50.0078 | 0.9486987 |  | 15.45416 | 320.1843 | 4.210376 | 0.001098102 | 0.9979559
15.0295 | 267.4186 | 2.94231 | 49.99056 | 0.9491323 |  | 15.4625 | 320.3514 | 4.21039 | 0.001032157 | 0.9979592
15.03783 | 267.2518 | 2.943656 | 50.00204 | 0.9495665 |  | 15.47084 | 320.52 | 4.210389 | 0.000984032 | 0.997959
15.04617 | 267.0858 | 2.94501 | 49.99966 | 0.9500032 |  | 15.47917 | 320.686 | 4.210398 | 0.000938257 | 0.9979611
15.0545 | 266.9195 | 2.946364 | 50.00892 | 0.95044 |  | 15.4875 | 320.8526 | 4.21042 | 0.000886019 | 0.9979663
15.06284 | 266.7536 | 2.947707 | 49.9956 | 0.9508732 |  | 15.49583 | 321.0212 | 4.210434 | 0.000857582 | 0.9979697
15.07117 | 266.5877 | 2.949035 | 50.00025 | 0.9513016 |  | 15.50417 | 321.187 | 4.21043 | 0.000739742 | 0.9979687
15.0795 | 266.4215 | 2.950336 | 49.99456 | 0.9517213 |  | 15.5125 | 321.3548 | 4.210347 | 0.00022419 | 0.997949
15.08783 | 266.2556 | 2.951625 | 50.00216 | 0.9521371 |  | 15.52083 | 321.5218 | 4.210339 | -0.00055024 | 0.9979471
15.09617 | 266.0897 | 2.952922 | 50.00044 | 0.9525555 |  | 15.52916 | 321.6884 | 4.21036 | -0.0012893 | 0.9979521
15.1045 | 265.923 | 2.954209 | 50.00118 | 0.9529706 |  | 15.5375 | 321.8539 | 4.210287 | -0.0018516 | 0.9979348
15.11283 | 265.7572 | 2.955481 | 49.99886 | 0.953381 |  | 15.54584 | 322.0217 | 4.210204 | -0.0022057 | 0.9979151
15.12117 | 265.5901 | 2.956755 | 49.99763 | 0.9537919 |  | 15.55417 | 322.189 | 4.210148 | -0.0024236 | 0.9979019
15.1295 | 265.4246 | 2.958 | 50.0011 | 0.9541935 |  | 15.5625 | 322.3553 | 4.210225 | -0.0025053 | 0.9979201
15.13784 | 265.2582 | 2.959215 | 49.99965 | 0.9545855 |  | 15.57083 | 322.5223 | 4.21035 | -0.0021874 | 0.9979498
15.14617 | 265.092 | 2.960406 | 50.00932 | 0.9549697 |  | 15.57916 | 322.688 | 4.210419 | -0.0014691 | 0.9979661
15.1545 | 264.9255 | 2.961601 | 49.99524 | 0.9553552 |  | 15.5875 | 322.856 | 4.21037 | -0.0008789 | 0.9979545
15.16283 | 264.7595 | 2.962796 | 49.99478 | 0.9557406 |  | 15.59584 | 323.024 | 4.210335 | -0.00043493 | 0.9979462
15.17117 | 264.5931 | 2.963978 | 50.00566 | 0.9561219 |  | 15.60417 | 323.1897 | 4.210363 | -0.00012365 | 0.9979528
15.1795 | 264.4269 | 2.965137 | 50.00483 | 0.9564958 |  | 15.6125 | 323.3574 | 4.2104 | 7.09116e-05 | 0.9979616
15.18784 | 264.2602 | 2.966282 | 49.9885 | 0.9568652 |  | 15.62083 | 323.5253 | 4.210463 | 0.000200787 | 0.9979765
15.19617 | 264.094 | 2.967434 | 50.00584 | 0.9572368 |  | 15.62917 | 323.6918 | 4.210426 | 0.0003044 | 0.9979678
15.2045 | 263.9275 | 2.968563 | 49.99436 | 0.957601 |  | 15.6375 | 323.8593 | 4.21047 | 0.000374556 | 0.9979782
15.21283 | 263.7613 | 2.969676 | 50.00719 | 0.95796 |  | 15.64583 | 324.0275 | 4.210492 | 0.000438703 | 0.9979834
15.22117 | 263.5955 | 2.970775 | 49.99246 | 0.9583145 |  | 15.65416 | 324.1946 | 4.21048 | 0.000493708 | 0.9979806
15.2295 | 263.4294 | 2.971875 | 50.00131 | 0.9586694 |  | 15.6625 | 324.3598 | 4.210506 | 0.0005216 | 0.9979867
15.23783 | 263.2632 | 2.972972 | 49.99848 | 0.9590232 |  | 15.67084 | 324.527 | 4.210447 | 0.000552866 | 0.9979727
15.24617 | 263.0967 | 2.974074 | 50.00848 | 0.9593787 |  | 15.67917 | 324.6958 | 4.2105 | 0.000591652 | 0.9979853
15.2545 | 262.9308 | 2.975163 | 49.99328 | 0.95973 |  | 15.6875 | 324.8617 | 4.2105 | 0.0006204 | 0.9979853
15.26284 | 262.7638 | 2.976217 | 50.00915 | 0.96007 |  | 15.69583 | 325.0289 | 4.210476 | 0.0006674 | 0.9979796
15.27117 | 262.5978 | 2.977234 | 50.00028 | 0.9603981 |  | 15.70416 | 325.1952 | 4.210449 | 0.000723296 | 0.9979732
15.2795 | 262.4314 | 2.978215 | 49.99766 | 0.9607145 |  | 15.7125 | 325.3629 | 4.210478 | 0.000758972 | 0.9979801
15.28783 | 262.265 | 2.979175 | 50.00148 | 0.9610242 |  | 15.72084 | 325.5308 | 4.210367 | 0.000789133 | 0.9979538
15.29617 | 262.0988 | 2.980115 | 49.99034 | 0.9613274 |  | 15.72917 | 325.6978 | 4.210352 | 0.000835313 | 0.9979502
15.3045 | 261.9328 | 2.981032 | 50.0063 | 0.9616232 |  | 15.7375 | 325.8648 | 4.210352 | 0.000887617 | 0.9979502
15.31284 | 261.7666 | 2.981926 | 49.99512 | 0.9619116 |  | 15.74583 | 326.0313 | 4.210264 | 0.000935716 | 0.9979294
15.32117 | 261.6 | 2.982803 | 49.99946 | 0.9621945 |  | 15.75417 | 326.1998 | 4.210716 | 0.000957764 | 0.9980365
15.3295 | 261.4334 | 2.983664 | 50.00623 | 0.9624723 |  | 15.7625 | 326.3724 | 4.212594 | 0.000970308 | 0.9984816
15.33783 | 261.2668 | 2.984514 | 49.99203 | 0.9627465 |  | 15.77083 | 326.5404 | 4.21349 | 0.001001852 | 0.998694
15.34617 | 261.1011 | 2.985346 | 50.00636 | 0.9630148 |  | 15.77916 | 326.707 | 4.213362 | 0.001037898 | 0.9986637
15.3545 | 260.9341 | 2.986162 | 50.00253 | 0.9632781 |  | 15.7875 | 326.8746 | 4.212729 | 0.001081047 | 0.9985136
15.36283 | 260.768 | 2.986968 | 50.00088 | 0.9635381 |  | 15.79584 | 327.0404 | 4.21205 | 0.001144859 | 0.9983527
15.37117 | 260.6024 | 2.98778 | 50.00042 | 0.9638 |  | 15.80417 | 327.2081 | 4.211596 | 0.001234064 | 0.9982451
15.3795 | 260.4358 | 2.988596 | 49.99538 | 0.9640632 |  | 15.8125 | 327.3755 | 4.211004 | 0.001302819 | 0.9981048
15.38784 | 260.27 | 2.98941 | 50.0053 | 0.9643258 |  | 15.82083 | 327.539 | 4.209206 | 0.001325177 | 0.9976786
15.39617 | 260.1037 | 2.990214 | 49.99704 | 0.9645852 |  | 15.82916 | 327.7016 | 4.207566 | 0.001335202 | 0.9972899
15.4045 | 259.9374 | 2.990998 | 49.99252 | 0.9648381 |  | 15.8375 | 327.8709 | 4.208158 | 0.001341158 | 0.9974302
15.41283 | 259.7712 | 2.99175 | 49.99356 | 0.9650806 |  | 15.84584 | 328.0361 | 4.208482 | 0.001360958 | 0.997507
15.42117 | 259.6044 | 2.992474 | 50.01029 | 0.9653142 |  | 15.85417 | 328.204 | 4.20895 | 0.001401374 | 0.9976179
15.4295 | 259.4384 | 2.993178 | 50.01979 | 0.9655413 |  | 15.8625 | 328.3708 | 4.20939 | 0.001426335 | 0.9977222
15.43784 | 259.2718 | 2.993856 | 49.9804 | 0.96576 |  | 15.87083 | 328.5367 | 4.209714 | 0.001430386 | 0.997799
15.44617 | 259.1058 | 2.994518 | 50.00602 | 0.9659735 |  | 15.87917 | 328.7039 | 4.209894 | 0.001412208 | 0.9978417
15.4545 | 258.9392 | 2.995166 | 49.99474 | 0.9661826 |  | 15.8875 | 328.872 | 4.210061 | 0.001405251 | 0.9978813
15.46283 | 258.7728 | 2.995836 | 49.99868 | 0.9663987 |  | 15.89583 | 329.0392 | 4.210094 | 0.001387677 | 0.9978891
15.47117 | 258.6072 | 2.996514 | 49.99801 | 0.9666174 |  | 15.90416 | 329.2058 | 4.210181 | 0.001372668 | 0.9979097
15.4795 | 258.4406 | 2.997192 | 49.99997 | 0.9668361 |  | 15.9125 | 329.3735 | 4.210266 | 0.001363728 | 0.9979298
15.48783 | 258.274 | 2.99788 | 50.00504 | 0.9670581 |  | 15.92084 | 329.5398 | 4.210235 | 0.001360898 | 0.9979225
15.49617 | 258.1084 | 2.998571 | 50.00131 | 0.967281 |  | 15.92917 | 329.7078 | 4.210228 | 0.001374109 | 0.9979208
15.5045 | 257.9419 | 2.999253 | 49.99926 | 0.967501 |  | 15.9375 | 329.8746 | 4.210258 | 0.001397058 | 0.9979279
15.51284 | 257.7759 | 2.999918 | 50.00464 | 0.9677155 |  | 15.94583 | 330.0411 | 4.210243 | 0.001423209 | 0.9979244
15.52117 | 257.6095 | 3.000577 | 49.99238 | 0.9679281 |  | 15.95416 | 330.2079 | 4.210238 | 0.001440026 | 0.9979232
15.5295 | 257.4432 | 3.001236 | 49.99664 | 0.9681406 |  | 15.9625 | 330.3762 | 4.210279 | 0.001428936 | 0.9979329
15.53783 | 257.2768 | 3.0019 | 49.99912 | 0.9683548 |  | 15.97084 | 330.544 | 4.210281 | 0.001364828 | 0.9979334
15.54617 | 257.1103 | 3.002565 | 50.00967 | 0.9685694 |  | 15.97917 | 330.7094 | 4.210206 | 0.001325298 | 0.9979156
15.5545 | 256.944 | 3.003213 | 49.99097 | 0.9687784 |  | 15.9875 | 330.8758 | 4.21017 | 0.001342352 | 0.9979071
15.56284 | 256.7778 | 3.003842 | 50.00553 | 0.9689813 |  | 15.99583 | 331.0439 | 4.210156 | 0.00141447 | 0.9979038
15.57117 | 256.6121 | 3.004463 | 49.99707 | 0.9691816 |  | 16.00417 | 331.211 | 4.21025 | 0.00152692 | 0.997926
15.5795 | 256.4453 | 3.005091 | 49.99989 | 0.9693842 |  | 16.0125 | 331.3791 | 4.21029 | 0.001484758 | 0.9979355
15.58783 | 256.279 | 3.00572 | 49.99961 | 0.9695871 |  | 16.02084 | 331.544 | 4.210286 | 0.00101682 | 0.9979346
15.59617 | 256.1128 | 3.006353 | 49.99881 | 0.9697913 |  | 16.02917 | 331.712 | 4.21026 | 0.000317781 | 0.9979284
15.6045 | 255.9464 | 3.006981 | 50.00656 | 0.9699939 |  | 16.0375 | 331.8791 | 4.210213 | -0.00037163 | 0.9979173
15.61283 | 255.7803 | 3.007602 | 50.00175 | 0.9701942 |  | 16.04584 | 332.0465 | 4.2102 | -0.00094337 | 0.9979142
15.62117 | 255.6142 | 3.008212 | 49.99306 | 0.970391 |  | 16.05417 | 332.2139 | 4.21018 | -0.0013866 | 0.9979095
15.6295 | 255.4478 | 3.008812 | 50.00444 | 0.9705845 |  | 16.0625 | 332.3808 | 4.210324 | -0.0017412 | 0.9979436
15.63784 | 255.2813 | 3.009403 | 50.00441 | 0.9707752 |  | 16.07083 | 332.5472 | 4.210437 | -0.0019589 | 0.9979704
15.64617 | 255.1148 | 3.009985 | 49.9974 | 0.9709629 |  | 16.07916 | 332.7139 | 4.210354 | -0.0017227 | 0.9979507
15.6545 | 254.9482 | 3.01055 | 49.99098 | 0.9711452 |  | 16.0875 | 332.8822 | 4.21033 | -0.0011333 | 0.997945
15.66283 | 254.7825 | 3.01109 | 50.00322 | 0.9713194 |  | 16.09583 | 333.0511 | 4.210316 | -0.00064653 | 0.9979417
15.67117 | 254.6161 | 3.011613 | 50.00438 | 0.9714881 |  | 16.10416 | 333.217 | 4.21025 | -0.00021936 | 0.997926
15.6795 | 254.4492 | 3.012146 | 49.98834 | 0.97166 |  | 16.1125 | 333.3852 | 4.2103 | 0.000126495 | 0.9979379
15.68784 | 254.2836 | 3.012705 | 50.0059 | 0.9718403 |  | 16.12083 | 333.5532 | 4.210332 | 0.000378301 | 0.9979455
15.69617 | 254.117 | 3.013264 | 50.01146 | 0.9720206 |  | 16.12917 | 333.7181 | 4.21038 | 0.000560137 | 0.9979569
15.7045 | 253.9511 | 3.013815 | 49.99102 | 0.9721984 |  | 16.1375 | 333.8856 | 4.210352 | 0.000705113 | 0.9979502
15.71283 | 253.7848 | 3.014364 | 50.00593 | 0.9723755 |  | 16.14584 | 334.052 | 4.210358 | 0.000785745 | 0.9979516
15.72117 | 253.618 | 3.014908 | 50.00136 | 0.972551 |  | 16.15417 | 334.219 | 4.21032 | 0.000850228 | 0.9979426
15.7295 | 253.4518 | 3.015443 | 49.99383 | 0.9727235 |  | 16.1625 | 334.388 | 4.210295 | 0.000916052 | 0.9979367
15.73783 | 253.2852 | 3.015968 | 50.00174 | 0.9728929 |  | 16.17084 | 334.5538 | 4.210248 | 0.000958237 | 0.9979256
15.74617 | 253.1194 | 3.016493 | 49.995 | 0.9730623 |  | 16.17917 | 334.7217 | 4.210219 | 0.000980563 | 0.9979187
15.7545 | 252.953 | 3.017005 | 50.00139 | 0.9732274 |  | 16.1875 | 334.8887 | 4.210107 | 0.000997378 | 0.9978922
15.76284 | 252.7872 | 3.017511 | 50.00703 | 0.9733906 |  | 16.19583 | 335.0561 | 4.210096 | 0.001000367 | 0.9978895
15.77117 | 252.6204 | 3.018028 | 49.99866 | 0.9735574 |  | 16.20416 | 335.2236 | 4.210152 | 0.001027317 | 0.9979028
15.7795 | 252.4545 | 3.018547 | 50.0015 | 0.9737248 |  | 16.2125 | 335.3897 | 4.210277 | 0.001067196 | 0.9979324
15.78783 | 252.288 | 3.019064 | 49.98802 | 0.9738916 |  | 16.22083 | 335.5586 | 4.2105 | 0.001084034 | 0.9979853
15.79617 | 252.121 | 3.01958 | 50.00586 | 0.9740581 |  | 16.22916 | 335.7267 | 4.210465 | 0.001086286 | 0.997977
15.8045 | 251.9552 | 3.020088 | 50.00328 | 0.9742219 |  | 16.2375 | 335.893 | 4.210228 | 0.001096541 | 0.9979208
15.81284 | 251.7883 | 3.020578 | 50.00476 | 0.97438 |  | 16.24583 | 336.0588 | 4.210056 | 0.001114147 | 0.9978801
15.82117 | 251.6228 | 3.021056 | 49.99006 | 0.9745342 |  | 16.25417 | 336.2255 | 4.210007 | 0.001123833 | 0.9978685
15.8295 | 251.456 | 3.021525 | 50.0001 | 0.9746855 |  | 16.2625 | 336.3932 | 4.210039 | 0.001116462 | 0.997876
15.83783 | 251.2901 | 3.022 | 50.0035 | 0.9748387 |  | 16.27084 | 336.5612 | 4.210004 | 0.001108577 | 0.9978677
15.84617 | 251.1234 | 3.022484 | 49.99623 | 0.9749948 |  | 16.27917 | 336.7267 | 4.210056 | 0.001096582 | 0.9978801
15.8545 | 250.9575 | 3.022968 | 49.99988 | 0.975151 |  | 16.2875 | 336.8959 | 4.210035 | 0.001117414 | 0.9978751
15.86284 | 250.7911 | 3.023448 | 50.0031 | 0.9753058 |  | 16.29584 | 337.0618 | 4.21007 | 0.001151613 | 0.9978834
15.87117 | 250.6246 | 3.023908 | 49.99854 | 0.9754542 |  | 16.30417 | 337.2306 | 4.2101 | 0.001168339 | 0.9978905
15.8795 | 250.4581 | 3.02436 | 50.00656 | 0.9756 |  | 16.3125 | 337.397 | 4.210072 | 0.001176089 | 0.9978839
15.88784 | 250.2914 | 3.024815 | 50.00178 | 0.9757468 |  | 16.32083 | 337.5639 | 4.210041 | 0.001169583 | 0.9978765
15.89617 | 250.1256 | 3.025268 | 49.99968 | 0.9758929 |  | 16.32916 | 337.7338 | 4.21 | 0.001145734 | 0.9978668
15.9045 | 249.9593 | 3.025716 | 49.98718 | 0.9760374 |  | 16.3375 | 337.9004 | 4.210009 | 0.001128476 | 0.9978689
15.91283 | 249.793 | 3.026156 | 50.0031 | 0.9761794 |  | 16.34583 | 338.0657 | 4.209964 | 0.001114575 | 0.9978583
15.92117 | 249.6272 | 3.026611 | 50.00048 | 0.9763261 |  | 16.35416 | 338.2324 | 4.209931 | 0.001106472 | 0.9978504
15.9295 | 249.4604 | 3.02707 | 49.99962 | 0.9764742 |  | 16.3625 | 338.401 | 4.209856 | 0.001124454 | 0.9978327
15.93783 | 249.2939 | 3.027524 | 50.00582 | 0.9766206 |  | 16.37083 | 338.5683 | 4.209856 | 0.001135159 | 0.9978327
15.94616 | 249.1286 | 3.027964 | 50.00484 | 0.9767626 |  | 16.37917 | 338.735 | 4.209846 | 0.001133631 | 0.9978303
15.9545 | 248.9619 | 3.02839 | 49.99122 | 0.9769 |  | 16.3875 | 338.9028 | 4.20982 | 0.001107219 | 0.9978241
15.96283 | 248.7952 | 3.02881 | 50.00478 | 0.9770355 |  | 16.39584 | 339.0702 | 4.209967 | 0.001061251 | 0.997859
15.97117 | 248.6292 | 3.029234 | 50.00055 | 0.9771723 |  | 16.40417 | 339.238 | 4.209962 | 0.001018117 | 0.9978578
15.9795 | 248.4625 | 3.029667 | 50.00198 | 0.9773119 |  | 16.4125 | 339.4064 | 4.209858 | 0.000997034 | 0.9978331
15.98784 | 248.2965 | 3.030088 | 50.00123 | 0.9774477 |  | 16.42084 | 339.5703 | 4.209903 | 0.000973667 | 0.9978438
15.99617 | 248.1305 | 3.030507 | 49.99576 | 0.9775829 |  | 16.42917 | 339.7392 | 4.21 | 0.000965004 | 0.9978668
16.0045 | 247.9644 | 3.030948 | 50.00338 | 0.9777252 |  | 16.4375 | 339.9065 | 4.210004 | 0.000963993 | 0.9978677
16.01283 | 247.7978 | 3.031412 | 49.99157 | 0.9778748 |  | 16.44583 | 340.075 | 4.210046 | 0.000987289 | 0.9978777
16.02116 | 247.6313 | 3.031902 | 50.00518 | 0.9780329 |  | 16.45416 | 340.2404 | 4.20993 | 0.001026174 | 0.9978502
16.0295 | 247.4646 | 3.032384 | 49.99861 | 0.9781884 |  | 16.4625 | 340.4088 | 4.209882 | 0.001052562 | 0.9978388
16.03783 | 247.2987 | 3.032854 | 50.00616 | 0.97834 |  | 16.47083 | 340.5756 | 4.209931 | 0.001025139 | 0.9978504
16.04616 | 247.1322 | 3.033318 | 49.9897 | 0.9784897 |  | 16.47916 | 340.744 | 4.209983 | 0.0009503 | 0.9978628
16.0545 | 246.9661 | 3.033776 | 50.00511 | 0.9786374 |  | 16.4875 | 340.9107 | 4.210011 | 0.0008724 | 0.9978694
16.06283 | 246.7998 | 3.034235 | 49.99433 | 0.9787855 |  | 16.49583 | 341.0774 | 4.210016 | 0.000833922 | 0.9978706
16.07116 | 246.6336 | 3.034716 | 50.00176 | 0.9789406 |  | 16.50417 | 341.2459 | 4.210052 | 0.000830097 | 0.9978791
16.0795 | 246.4669 | 3.035218 | 50.00162 | 0.9791026 |  | 16.5125 | 341.411 | 4.210016 | 0.000836568 | 0.9978706
16.08783 | 246.3009 | 3.035746 | 49.99966 | 0.9792729 |  | 16.52084 | 341.58 | 4.20998 | 0.000826575 | 0.9978621
16.09617 | 246.1347 | 3.036284 | 49.99766 | 0.9794465 |  | 16.52917 | 341.747 | 4.21 | 0.000833324 | 0.9978668
16.1045 | 245.9684 | 3.036822 | 49.99954 | 0.97962 |  | 16.5375 | 341.9162 | 4.209847 | 0.000843463 | 0.9978305
16.11283 | 245.8019 | 3.037366 | 50 | 0.9797955 |  | 16.54584 | 342.0813 | 4.20986 | 0.000857559 | 0.9978336
16.12117 | 245.636 | 3.037932 | 50.00117 | 0.9799781 |  | 16.55417 | 342.2475 | 4.209946 | 0.000867992 | 0.997854
16.1295 | 245.4696 | 3.038519 | 50.00004 | 0.9801674 |  | 16.5625 | 342.4158 | 4.209961 | 0.000863265 | 0.9978575
16.13783 | 245.3039 | 3.03914 | 49.99338 | 0.9803677 |  | 16.57083 | 342.5824 | 4.209844 | 0.000856095 | 0.9978298
16.14616 | 245.1366 | 3.03981 | 50.0165 | 0.9805839 |  | 16.57916 | 342.7508 | 4.209842 | 0.000854443 | 0.9978293
16.1545 | 244.9709 | 3.040508 | 49.98884 | 0.980809 |  | 16.5875 | 342.9179 | 4.209864 | 0.000862615 | 0.9978346
16.16283 | 244.8047 | 3.04122 | 50.00042 | 0.9810387 |  | 16.59583 | 343.0844 | 4.209846 | 0.00086401 | 0.9978303
16.17116 | 244.6379 | 3.041935 | 50.00273 | 0.9812694 |  | 16.60416 | 343.2505 | 4.209839 | 0.000873102 | 0.9978286
16.1795 | 244.4716 | 3.04265 | 49.99736 | 0.9815 |  | 16.6125 | 343.4187 | 4.209752 | 0.000907176 | 0.997808
16.18783 | 244.3052 | 3.043372 | 50.01079 | 0.9817329 |  | 16.62083 | 343.5845 | 4.209735 | 0.000948702 | 0.997804
16.19616 | 244.1393 | 3.04411 | 49.99372 | 0.981971 |  | 16.62917 | 343.7522 | 4.209721 | 0.000972746 | 0.9978007
16.2045 | 243.973 | 3.04487 | 49.9959 | 0.9822161 |  | 16.6375 | 343.9194 | 4.20978 | 0.001005046 | 0.9978146
16.21283 | 243.8066 | 3.045665 | 50.00259 | 0.9824726 |  | 16.64584 | 344.0878 | 4.209865 | 0.001041665 | 0.9978348
16.22117 | 243.6408 | 3.046495 | 49.99813 | 0.9827403 |  | 16.65417 | 344.2534 | 4.209819 | 0.00104613 | 0.9978239
16.2295 | 243.4742 | 3.04737 | 50.0011 | 0.9830226 |  | 16.6625 | 344.4197 | 4.20975 | 0.001051404 | 0.9978075
16.23783 | 243.308 | 3.048273 | 49.99928 | 0.9833139 |  | 16.67084 | 344.5886 | 4.209782 | 0.001058487 | 0.9978151
16.24617 | 243.1418 | 3.049185 | 49.99727 | 0.9836081 |  | 16.67917 | 344.7568 | 4.209718 | 0.001041788 | 0.9978
16.2545 | 242.9756 | 3.050116 | 50.00652 | 0.9839084 |  | 16.6875 | 344.9228 | 4.209734 | 0.001020118 | 0.9978037
16.26283 | 242.8094 | 3.051074 | 49.9936 | 0.9842174 |  | 16.69583 | 345.0889 | 4.209711 | 0.001022782 | 0.9977983
16.27116 | 242.6426 | 3.052084 | 50.00058 | 0.9845432 |  | 16.70416 | 345.2572 | 4.209637 | 0.001013716 | 0.9977808
16.2795 | 242.4772 | 3.053152 | 50.00546 | 0.9848877 |  | 16.7125 | 345.4226 | 4.209639 | 0.001042568 | 0.9977812
16.28783 | 242.3106 | 3.054266 | 49.99861 | 0.9852471 |  | 16.72083 | 345.5898 | 4.209687 | 0.001090191 | 0.9977926
16.29616 | 242.1442 | 3.055704 | 49.99567 | 0.985711 |  | 16.72916 | 345.7573 | 4.209644 | 0.001114125 | 0.9977824
16.3045 | 241.9784 | 3.057463 | 50.00336 | 0.9862784 |  | 16.7375 | 345.925 | 4.209709 | 0.001130605 | 0.9977978
16.31283 | 241.812 | 3.05907 | 50.00243 | 0.9867968 |  | 16.74583 | 346.0922 | 4.20975 | 0.001129831 | 0.9978075
16.32116 | 241.6456 | 3.060936 | 50.00357 | 0.9873987 |  | 16.75417 | 346.2586 | 4.209752 | 0.001117739 | 0.997808
16.3295 | 241.4794 | 3.063237 | 49.99467 | 0.988141 |  | 16.7625 | 346.4265 | 4.20973 | 0.001105523 | 0.9978028
16.33783 | 241.3131 | 3.065767 | 49.99866 | 0.9889571 |  | 16.77084 | 346.593 | 4.209787 | 0.001099107 | 0.9978163
16.34617 | 241.1472 | 3.068502 | 50.005 | 0.9898394 |  | 16.77917 | 346.7602 | 4.209704 | 0.001087526 | 0.9977966
16.3545 | 240.9808 | 3.071956 | 49.99238 | 0.9909535 |  | 16.7875 | 346.9259 | 4.209656 | 0.001056884 | 0.9977853
16.36283 | 240.8146 | 3.075969 | 49.99704 | 0.9922481 |  | 16.79584 | 347.0942 | 4.209637 | 0.001057457 | 0.9977808
16.37117 | 240.6484 | 3.080044 | 50.00562 | 0.9935626 |  | 16.80417 | 347.2618 | 4.209596 | 0.001050502 | 0.997771
16.3795 | 240.4823 | 3.08482 | 50.00059 | 0.9951032 |  | 16.8125 | 347.4296 | 4.20963 | 0.001019196 | 0.9977791
16.38783 | 240.316 | 3.090022 | 49.99808 | 0.9967813 |  | 16.82083 | 347.5965 | 4.209644 | 0.000980103 | 0.9977824
16.39616 | 240.1497 | 3.095444 | 49.99915 | 0.9985303 |  | 16.82916 | 347.7625 | 4.209644 | 0.000968849 | 0.9977824
16.4045 | 239.9845 | 3.101486 | 50.0093 | 1.000479 |  | 16.8375 | 347.9296 | 4.209619 | 0.000960806 | 0.9977765
16.41283 | 239.818 | 3.10815 | 49.99056 | 1.002629 |  | 16.84583 | 348.0958 | 4.20964 | 0.000959538 | 0.9977815
16.42116 | 239.6518 | 3.115681 | 50.01526 | 1.005058 |  | 16.85416 | 348.2628 | 4.209628 | 0.000950725 | 0.9977786
16.4295 | 239.486 | 3.123779 | 49.99196 | 1.007671 |  | 16.8625 | 348.4294 | 4.20955 | 0.000936846 | 0.9977601
16.43783 | 239.3194 | 3.131812 | 49.99936 | 1.010262 |  | 16.87083 | 348.5977 | 4.209586 | 0.000919702 | 0.9977687
16.44616 | 239.1537 | 3.139586 | 49.99375 | 1.01277 |  | 16.87917 | 348.7641 | 4.209648 | 0.000891327 | 0.9977834
16.4545 | 238.9873 | 3.147304 | 50.00291 | 1.015259 |  | 16.8875 | 348.9324 | 4.209625 | 0.000864669 | 0.9977779
16.46283 | 238.8213 | 3.15583 | 50.00824 | 1.01801 |  | 16.89584 | 349.0979 | 4.209598 | 0.000817523 | 0.9977715
16.47117 | 238.6556 | 3.16544 | 49.99754 | 1.02111 |  | 16.90417 | 349.2649 | 4.209589 | 0.000756366 | 0.9977694
16.4795 | 238.4895 | 3.175824 | 49.99796 | 1.024459 |  | 16.9125 | 349.434 | 4.209602 | 0.000707412 | 0.9977725
16.48783 | 238.3232 | 3.186001 | 49.99644 | 1.027742 |  | 16.92084 | 349.6006 | 4.209687 | 0.000684315 | 0.9977926
16.49617 | 238.1574 | 3.197315 | 50.00224 | 1.031392 |  | 16.92917 | 349.7668 | 4.209711 | 0.000661229 | 0.9977983
16.5045 | 237.9914 | 3.207363 | 49.99735 | 1.034633 |  | 16.9375 | 349.9342 | 4.209639 | 0.00065496 | 0.9977812
16.51283 | 237.825 | 3.217637 | 50.00884 | 1.037947 |  | 16.94583 | 350.1018 | 4.2095 | 0.000637141 | 0.9977483
16.52116 | 237.6598 | 3.228965 | 50.00766 | 1.041602 |  | 16.95416 | 350.269 | 4.20953 | 0.000620787 | 0.9977554
16.5295 | 237.4935 | 3.240436 | 49.98196 | 1.045302 |  | 16.9625 | 350.4364 | 4.209446 | 0.000628022 | 0.9977355
16.53783 | 237.328 | 3.252278 | 50.00022 | 1.049122 |  | 16.97083 | 350.6039 | 4.209397 | 0.000648282 | 0.9977239
16.54616 | 237.1618 | 3.265392 | 49.9961 | 1.053352 |  | 16.97916 | 350.7705 | 4.209438 | 0.000673249 | 0.9977336
16.5545 | 236.996 | 3.278925 | 50.00843 | 1.057718 |  | 16.9875 | 350.9381 | 4.209387 | 0.000690816 | 0.9977215
16.56283 | 236.8302 | 3.2923 | 50.0053 | 1.062032 |  | 16.99583 | 351.1048 | 4.209434 | 0.000683136 | 0.9977326
16.57116 | 236.6644 | 3.306433 | 49.9889 | 1.066591 |  | 17.00417 | 351.2722 | 4.20944 | 0.000672984 | 0.9977341
16.5795 | 236.499 | 3.320784 | 50.00974 | 1.071221 |  | 17.0125 | 351.4387 | 4.209389 | 0.000659074 | 0.997722
16.58783 | 236.333 | 3.336422 | 49.99875 | 1.076265 |  | 17.02084 | 351.6052 | 4.209392 | 0.000629992 | 0.9977227
16.59617 | 236.1668 | 3.352325 | 49.99917 | 1.081395 |  | 17.02917 | 351.7724 | 4.209411 | 0.000595695 | 0.9977272
16.6045 | 236.0013 | 3.36731 | 49.99648 | 1.086229 |  | 17.0375 | 351.9387 | 4.209486 | 0.000589738 | 0.997745
16.61283 | 235.8358 | 3.3832 | 50.00418 | 1.091355 |  | 17.04584 | 352.1066 | 4.209469 | 0.000575632 | 0.9977409
16.62117 | 235.6702 | 3.400641 | 49.9978 | 1.096981 |  | 17.05417 | 352.2735 | 4.209474 | 0.000559617 | 0.9977421
16.6295 | 235.5044 | 3.419494 | 49.99448 | 1.103063 |  | 17.0625 | 352.4416 | 4.209473 | 0.000551373 | 0.9977419
16.63783 | 235.3394 | 3.437854 | 49.99906 | 1.108985 |  | 17.07083 | 352.6083 | 4.209498 | 0.000537096 | 0.9977478
16.64616 | 235.1737 | 3.45699 | 50.00074 | 1.115158 |  | 17.07916 | 352.7744 | 4.209467 | 0.000524299 | 0.9977405
16.6545 | 235.008 | 3.477686 | 50.00002 | 1.121834 |  | 17.0875 | 352.9424 | 4.209441 | 0.00050987 | 0.9977343
16.66283 | 234.842 | 3.497875 | 49.99921 | 1.128347 |  | 17.09583 | 353.1088 | 4.209375 | 0.000490775 | 0.9977187
16.67116 | 234.6769 | 3.518714 | 50.00386 | 1.135069 |  | 17.10416 | 353.2752 | 4.209416 | 0.00046166 | 0.9977284
16.6795 | 234.5107 | 3.54059 | 50.00011 | 1.142126 |  | 17.1125 | 353.442 | 4.209433 | 0.000442302 | 0.9977324
16.68783 | 234.3459 | 3.564563 | 50.00622 | 1.149859 |  | 17.12083 | 353.61 | 4.209526 | 0.000450789 | 0.9977544
16.69616 | 234.1806 | 3.588203 | 49.99434 | 1.157485 |  | 17.12917 | 353.7768 | 4.209583 | 0.000472816 | 0.997768
16.7045 | 234.0156 | 3.614541 | 49.9971 | 1.165981 |  | 17.1375 | 353.945 | 4.209579 | 0.000494219 | 0.997767
16.71283 | 233.8503 | 3.640537 | 50.00616 | 1.174367 |  | 17.14584 | 354.1125 | 4.2096 | 0.000523813 | 0.997772
16.72117 | 233.6848 | 3.667052 | 50.00369 | 1.18292 |  | 17.15417 | 354.2802 | 4.209569 | 0.000550786 | 0.9977646
16.7295 | 233.5194 | 3.694553 | 49.9912 | 1.191791 |  | 17.1625 | 354.447 | 4.209569 | 0.000564244 | 0.9977646
16.73783 | 233.355 | 3.722415 | 50.00788 | 1.200779 |  | 17.17084 | 354.6146 | 4.209492 | 0.000577637 | 0.9977464
16.74617 | 233.1894 | 3.75412 | 49.98663 | 1.211006 |  | 17.17917 | 354.7806 | 4.209475 | 0.000569301 | 0.9977424
16.7545 | 233.0248 | 3.786948 | 50.00734 | 1.221596 |  | 17.1875 | 354.9478 | 4.209442 | 0.000561732 | 0.9977345
16.76283 | 232.8598 | 3.821172 | 49.99361 | 1.232636 |  | 17.19583 | 355.115 | 4.209472 | 0.000577086 | 0.9977416
16.77116 | 232.6948 | 3.856645 | 50.00175 | 1.244079 |  | 17.20416 | 355.28 | 4.209484 | 0.000623912 | 0.9977445
16.7795 | 232.5304 | 3.893711 | 50.00004 | 1.256036 |  | 17.2125 | 355.449 | 4.209444 | 0.000667921 | 0.997735
16.78783 | 232.3658 | 3.933854 | 49.99496 | 1.268985 |  | 17.22083 | 355.6163 | 4.209368 | 0.000725948 | 0.997717
16.79616 | 232.2013 | 3.977447 | 50.01148 | 1.283047 |  | 17.22916 | 355.785 | 4.209309 | 0.0007944 | 0.997703
16.8045 | 232.037 | 4.021036 | 49.99997 | 1.297108 |  | 17.2375 | 355.9518 | 4.209372 | 0.000871267 | 0.9977179
16.81283 | 231.8723 | 4.06738 | 49.99226 | 1.312058 |  | 17.24583 | 356.1187 | 4.209393 | 0.00095119 | 0.9977229
16.82116 | 231.7078 | 4.117721 | 50.00442 | 1.328297 |  | 17.25417 | 356.2863 | 4.20935 | 0.001008854 | 0.9977127
16.8295 | 231.5444 | 4.168933 | 50.00325 | 1.344817 |  | 17.2625 | 356.454 | 4.20937 | 0.00106341 | 0.9977175
16.83783 | 231.3797 | 4.225103 | 50.00516 | 1.362936 |  | 17.27084 | 356.6202 | 4.209429 | 0.00112465 | 0.9977315
16.84617 | 231.216 | 4.283432 | 49.99086 | 1.381752 |  | 17.27917 | 356.7871 | 4.209384 | 0.001180601 | 0.9977208
16.8545 | 231.0524 | 4.34624 | 49.99933 | 1.402013 |  | 17.2875 | 356.9552 | 4.209338 | 0.001231947 | 0.9977099
16.86283 | 230.8885 | 4.41156 | 50.0109 | 1.423084 |  | 17.29584 | 357.1204 | 4.209421 | 0.001261581 | 0.9977296
16.87117 | 230.7252 | 4.480364 | 49.98946 | 1.445279 |  | 17.30417 | 357.29 | 4.20943 | 0.001280933 | 0.9977317
16.8795 | 230.562 | 4.554 | 50.002 | 1.469032 |  | 17.3125 | 357.4562 | 4.20943 | 0.001300591 | 0.9977317
16.88783 | 230.3992 | 4.629448 | 49.9989 | 1.49337 |  | 17.32083 | 357.6228 | 4.209415 | 0.001326414 | 0.9977281
16.89616 | 230.2359 | 4.711188 | 50.00539 | 1.519738 |  | 17.32916 | 357.7912 | 4.209385 | 0.001348064 | 0.997721
16.9045 | 230.0736 | 4.796205 | 49.99706 | 1.547163 |  | 17.3375 | 357.9576 | 4.209396 | 0.001370706 | 0.9977236
16.91283 | 229.9107 | 4.885206 | 50.00693 | 1.575873 |  | 17.34583 | 358.1248 | 4.209426 | 0.001406775 | 0.9977307
16.92116 | 229.7481 | 4.979111 | 49.9909 | 1.606165 |  | 17.35416 | 358.293 | 4.209437 | 0.00145785 | 0.9977333
16.9295 | 229.5862 | 5.075172 | 50.00204 | 1.637152 |  | 17.3625 | 358.4598 | 4.20941 | 0.001498247 | 0.9977269
16.93783 | 229.4244 | 5.176664 | 50.0055 | 1.669892 |  | 17.37083 | 358.6262 | 4.209354 | 0.001522422 | 0.9977137
16.94616 | 229.2626 | 5.280523 | 50.00134 | 1.703395 |  | 17.37917 | 358.792 | 4.20924 | 0.001524234 | 0.9976867
16.9545 | 229.1008 | 5.387995 | 49.99033 | 1.738063 |  | 17.3875 | 358.9612 | 4.209183 | 0.001516236 | 0.9976731
16.96283 | 228.939 | 5.498386 | 50.00556 | 1.773673 |  | 17.39584 | 359.1264 | 4.209154 | 0.001525346 | 0.9976663
16.97117 | 228.7774 | 5.610644 | 49.9924 | 1.809885 |  | 17.40417 | 359.2952 | 4.20918 | 0.001531252 | 0.9976724
16.9795 | 228.6158 | 5.724455 | 49.99668 | 1.846598 |  | 17.4125 | 359.4604 | 4.209238 | 0.001554456 | 0.9976862
16.98783 | 228.4547 | 5.840534 | 50.00689 | 1.884043 |  | 17.42084 | 359.628 | 4.209192 | 0.001581141 | 0.9976753
16.99617 | 228.2933 | 5.957343 | 50.00447 | 1.921724 |  | 17.42917 | 359.7959 | 4.209196 | 0.001612896 | 0.9976762
17.0045 | 228.1316 | 6.073719 | 50.00014 | 1.959264 |  | 17.4375 | 359.9625 | 4.209144 | 0.001638935 | 0.9976639
17.01283 | 227.9711 | 6.187318 | 49.99187 | 1.995909 |  | 17.44583 | 360.1298 | 4.209126 | 0.001670478 | 0.9976596
17.02116 | 227.8096 | 6.29978 | 50.0079 | 2.032187 |  | 17.45416 | 360.2965 | 4.209086 | 0.001699791 | 0.9976502
17.0295 | 227.648 | 6.409301 | 49.99868 | 2.067516 |  | 17.4625 | 360.4632 | 4.209068 | 0.001727457 | 0.9976459
17.03783 | 227.4862 | 6.513644 | 49.9918 | 2.101175 |  | 17.47083 | 360.63 | 4.209082 | 0.001750016 | 0.9976492
17.04616 | 227.324 | 6.611822 | 50.00752 | 2.132846 |  | 17.47916 | 360.7972 | 4.209053 | 0.001774563 | 0.9976423
17.0545 | 227.1612 | 6.704395 | 49.98858 | 2.162708 |  | 17.4875 | 360.9642 | 4.208978 | 0.001801788 | 0.9976246
17.06283 | 226.9985 | 6.787534 | 50.01521 | 2.189527 |  | 17.49583 | 361.1301 | 4.209 | 0.001809592 | 0.9976298
17.07116 | 226.8354 | 6.863288 | 50.00203 | 2.213964 |  | 17.50417 | 361.2978 | 4.20903 | 0.001808674 | 0.9976369
17.0795 | 226.672 | 6.929082 | 49.9888 | 2.235188 |  | 17.5125 | 361.4669 | 4.209031 | 0.001835123 | 0.9976371
17.08783 | 226.5082 | 6.983851 | 50.00237 | 2.252855 |  | 17.52084 | 361.6322 | 4.20904 | 0.001865701 | 0.9976393
17.09617 | 226.344 | 7.02627 | 50.00084 | 2.266539 |  | 17.52917 | 361.8008 | 4.209052 | 0.001870741 | 0.9976421
17.1045 | 226.1789 | 7.056878 | 49.99847 | 2.276412 |  | 17.5375 | 361.9673 | 4.209024 | 0.00186768 | 0.9976355
17.11283 | 226.0127 | 7.072319 | 50.0046 | 2.281393 |  | 17.54584 | 362.1339 | 4.209048 | 0.001878408 | 0.9976411
17.12117 | 225.8468 | 7.073935 | 49.99665 | 2.281915 |  | 17.55417 | 362.3006 | 4.209092 | 0.001871254 | 0.9976516
17.1295 | 225.6798 | 7.062372 | 49.9964 | 2.278185 |  | 17.5625 | 362.4675 | 4.20907 | 0.001855952 | 0.9976464
17.13783 | 225.5124 | 7.035338 | 50.00144 | 2.269464 |  | 17.57083 | 362.6344 | 4.209026 | 0.001853746 | 0.9976359
17.14616 | 225.3444 | 6.99653 | 50.00625 | 2.256945 |  | 17.57916 | 362.8015 | 4.209013 | 0.001853946 | 0.9976329
17.1545 | 225.1762 | 6.941926 | 49.99553 | 2.239331 |  | 17.5875 | 362.9694 | 4.20902 | 0.001849339 | 0.9976345
17.16283 | 225.0065 | 6.874408 | 50.00646 | 2.217551 |  | 17.59583 | 363.1359 | 4.20898 | 0.001833713 | 0.997625
17.17116 | 224.8374 | 6.794863 | 50.00137 | 2.191891 |  | 17.60416 | 363.3037 | 4.20896 | 0.001800271 | 0.9976203
17.1795 | 224.667 | 6.703285 | 49.98958 | 2.16235 |  | 17.6125 | 363.4708 | 4.20896 | 0.001754641 | 0.9976203
17.18783 | 224.4966 | 6.600687 | 50.00278 | 2.129254 |  | 17.62083 | 363.6383 | 4.208988 | 0.001708704 | 0.9976269
17.19616 | 224.3255 | 6.488799 | 50.00284 | 2.093161 |  | 17.62917 | 363.8056 | 4.208969 | 0.001658219 | 0.9976224
17.2045 | 224.1542 | 6.369209 | 49.99892 | 2.054584 |  | 17.6375 | 363.9723 | 4.208948 | 0.001653645 | 0.9976174
17.21283 | 223.9822 | 6.242682 | 50.00388 | 2.013768 |  | 17.64584 | 364.1389 | 4.208841 | 0.001677025 | 0.9975921
17.22117 | 223.81 | 6.11166 | 49.9978 | 1.971503 |  | 17.65417 | 364.3074 | 4.20883 | 0.001686246 | 0.9975895
17.2295 | 223.6378 | 5.97606 | 50.00652 | 1.927761 |  | 17.6625 | 364.4742 | 4.208736 | 0.001684352 | 0.9975672
17.23783 | 223.4652 | 5.83764 | 49.98894 | 1.88311 |  | 17.67084 | 364.6406 | 4.208717 | 0.001676144 | 0.9975627
17.24617 | 223.2935 | 5.699967 | 50.00354 | 1.838699 |  | 17.67917 | 364.8076 | 4.208736 | 0.001654535 | 0.9975672
17.2545 | 223.1208 | 5.56314 | 49.99972 | 1.794561 |  | 17.6875 | 364.9746 | 4.208759 | 0.001626697 | 0.9975726
17.26283 | 222.9488 | 5.427128 | 49.99536 | 1.750686 |  | 17.69583 | 365.1409 | 4.208733 | 0.00161023 | 0.9975665
17.27116 | 222.7766 | 5.294531 | 50.00956 | 1.707913 |  | 17.70416 | 365.308 | 4.208687 | 0.001567824 | 0.9975556
17.2795 | 222.6047 | 5.165918 | 49.99916 | 1.666425 |  | 17.7125 | 365.4763 | 4.20866 | 0.001538344 | 0.9975492
17.28783 | 222.433 | 5.041343 | 50.00152 | 1.62624 |  | 17.72083 | 365.644 | 4.208706 | 0.001533779 | 0.9975601
17.29616 | 222.2614 | 4.922286 | 49.9946 | 1.587834 |  | 17.72916 | 365.8098 | 4.208753 | 0.001550566 | 0.9975712
17.3045 | 222.0897 | 4.809094 | 50.00916 | 1.551321 |  | 17.7375 | 365.9763 | 4.208768 | 0.001579614 | 0.9975748
17.31283 | 221.9189 | 4.701146 | 49.99604 | 1.516499 |  | 17.74583 | 366.145 | 4.20877 | 0.00161838 | 0.9975753
17.32116 | 221.7484 | 4.600683 | 49.99676 | 1.484091 |  | 17.75417 | 366.311 | 4.208778 | 0.001652687 | 0.9975772
17.3295 | 221.5778 | 4.50505 | 49.9941 | 1.453242 |  | 17.7625 | 366.4779 | 4.20867 | 0.001682052 | 0.9975516
17.33783 | 221.4073 | 4.415857 | 49.99826 | 1.42447 |  | 17.77084 | 366.6445 | 4.208608 | 0.001715121 | 0.9975369
17.34617 | 221.2378 | 4.331863 | 50.00268 | 1.397375 |  | 17.77917 | 366.812 | 4.208648 | 0.001739662 | 0.9975463
17.3545 | 221.0681 | 4.254379 | 49.99853 | 1.37238 |  | 17.7875 | 366.9781 | 4.208709 | 0.001750726 | 0.9975608
17.36283 | 220.8986 | 4.18175 | 50.00732 | 1.348952 |  | 17.79584 | 367.1441 | 4.208647 | 0.001741894 | 0.9975461
17.37117 | 220.7292 | 4.113964 | 49.99284 | 1.327085 |  | 17.80417 | 367.3113 | 4.208633 | 0.001727476 | 0.9975428
17.3795 | 220.5602 | 4.050963 | 49.99978 | 1.306762 |  | 17.8125 | 367.4787 | 4.208631 | 0.001711641 | 0.9975423
17.38783 | 220.3908 | 3.993934 | 50.00038 | 1.288366 |  | 17.82083 | 367.6467 | 4.20854 | 0.001696911 | 0.9975207
17.39616 | 220.2224 | 3.94018 | 49.993 | 1.271026 |  | 17.82916 | 367.8135 | 4.20853 | 0.00168087 | 0.9975184
17.4045 | 220.054 | 3.890331 | 50.01144 | 1.254945 |  | 17.8375 | 367.9794 | 4.208548 | 0.001678486 | 0.9975226
17.41283 | 219.8858 | 3.84453 | 50.00116 | 1.240171 |  | 17.84583 | 368.1448 | 4.208554 | 0.001665934 | 0.9975241
17.42116 | 219.7176 | 3.801848 | 49.99382 | 1.226403 |  | 17.85416 | 368.3134 | 4.208572 | 0.00165169 | 0.9975283
17.4295 | 219.5493 | 3.76249 | 50.00252 | 1.213706 |  | 17.8625 | 368.4794 | 4.208588 | 0.001637096 | 0.9975321
17.43783 | 219.3815 | 3.725116 | 49.99852 | 1.20165 |  | 17.87083 | 368.6455 | 4.208584 | 0.00160697 | 0.9975312
17.44616 | 219.2137 | 3.690328 | 49.99916 | 1.190428 |  | 17.87917 | 368.8147 | 4.208649 | 0.001569367 | 0.9975466
17.4545 | 219.0461 | 3.659714 | 49.99881 | 1.180553 |  | 17.8875 | 368.9802 | 4.208524 | 0.001548115 | 0.9975169
17.46283 | 218.878 | 3.629437 | 50.00306 | 1.170786 |  | 17.89584 | 369.147 | 4.208448 | 0.00153057 | 0.9974989
17.47117 | 218.7102 | 3.60274 | 50.00048 | 1.162174 |  | 17.90417 | 369.3157 | 4.20852 | 0.001536478 | 0.997516
17.4795 | 218.5426 | 3.576439 | 50.01089 | 1.15369 |  | 17.9125 | 369.4819 | 4.2085 | 0.001530301 | 0.9975113
17.48783 | 218.3755 | 3.55375 | 49.99023 | 1.146371 |  | 17.92084 | 369.648 | 4.208461 | 0.001544186 | 0.997502
17.49617 | 218.208 | 3.53245 | 50.00011 | 1.1395 |  | 17.92917 | 369.8148 | 4.20854 | 0.001580888 | 0.9975207
17.5045 | 218.0413 | 3.513023 | 49.99534 | 1.133233 |  | 17.9375 | 369.9818 | 4.20854 | 0.001617316 | 0.9975207
17.51283 | 217.8739 | 3.494293 | 49.99908 | 1.127191 |  | 17.94583 | 370.1473 | 4.208519 | 0.001631364 | 0.9975158
17.52116 | 217.7067 | 3.476443 | 49.99454 | 1.121433 |  | 17.95416 | 370.3164 | 4.208643 | 0.001651008 | 0.9975452
17.5295 | 217.5395 | 3.459973 | 50.0177 | 1.11612 |  | 17.9625 | 370.482 | 4.208597 | 0.00168218 | 0.9975342
17.53783 | 217.3727 | 3.444419 | 49.99122 | 1.111103 |  | 17.97083 | 370.6502 | 4.208487 | 0.00171155 | 0.9975082
17.54616 | 217.2054 | 3.429969 | 50.00748 | 1.106442 |  | 17.97916 | 370.8164 | 4.20836 | 0.001720911 | 0.9974781
17.5545 | 217.0384 | 3.418254 | 49.9948 | 1.102663 |  | 17.9875 | 370.9853 | 4.208326 | 0.001705137 | 0.99747
17.56283 | 216.8717 | 3.405799 | 49.99596 | 1.098645 |  | 17.99583 | 371.1505 | 4.20833 | 0.001672955 | 0.997471
17.57116 | 216.7046 | 3.39395 | 50.01036 | 1.094823 |  | 18.00417 | 371.3174 | 4.208297 | 0.001632234 | 0.9974631
17.5795 | 216.538 | 3.382975 | 49.98866 | 1.091282 |  | 18.0125 | 371.4847 | 4.20827 | 0.001591794 | 0.9974567
17.58783 | 216.3716 | 3.373258 | 50.00469 | 1.088148 |  | 18.02084 | 371.6502 | 4.208227 | 0.001559654 | 0.9974466
17.59617 | 216.204 | 3.364187 | 50.0025 | 1.085222 |  | 18.02917 | 371.82 | 4.208227 | 0.001521047 | 0.9974466
17.6045 | 216.0376 | 3.355519 | 49.9989 | 1.082425 |  | 18.0375 | 371.9854 | 4.208254 | 0.0014685 | 0.997453
17.61283 | 215.8711 | 3.347225 | 49.99956 | 1.07975 |  | 18.04584 | 372.1525 | 4.208344 | 0.001412817 | 0.9974743
17.62117 | 215.7039 | 3.339372 | 50.00037 | 1.077217 |  | 18.05417 | 372.3206 | 4.208306 | 0.001369198 | 0.9974653
17.6295 | 215.5374 | 3.332 | 50.00238 | 1.074839 |  | 18.0625 | 372.4855 | 4.208252 | 0.001321636 | 0.9974525
17.63783 | 215.3711 | 3.324984 | 49.9927 | 1.072575 |  | 18.07083 | 372.6527 | 4.208248 | 0.001252001 | 0.9974515
17.64616 | 215.2043 | 3.318609 | 49.99978 | 1.070519 |  | 18.07916 | 372.8199 | 4.20827 | 0.001193485 | 0.9974567
17.6545 | 215.0375 | 3.312415 | 50.00777 | 1.068521 |  | 18.0875 | 372.987 | 4.208187 | 0.001146521 | 0.9974371
17.66283 | 214.8714 | 3.306631 | 50.00647 | 1.066655 |  | 18.09583 | 373.1542 | 4.208211 | 0.001117828 | 0.9974428
17.67116 | 214.7047 | 3.300802 | 49.9932 | 1.064775 |  | 18.10416 | 373.321 | 4.208226 | 0.001100673 | 0.9974463
17.6795 | 214.5382 | 3.295074 | 50.0002 | 1.062927 |  | 18.1125 | 373.4868 | 4.208224 | 0.001071806 | 0.9974458
17.68783 | 214.3711 | 3.289584 | 50.00234 | 1.061156 |  | 18.12083 | 373.6547 | 4.208268 | 0.001050601 | 0.9974563
17.69616 | 214.2047 | 3.28482 | 50.00046 | 1.059619 |  | 18.12917 | 373.8207 | 4.208246 | 0.001038672 | 0.9974511
17.7045 | 214.038 | 3.279822 | 49.99418 | 1.058007 |  | 18.1375 | 373.9886 | 4.208164 | 0.000995398 | 0.9974316
17.71283 | 213.8714 | 3.2755 | 50.00136 | 1.056613 |  | 18.14584 | 374.1563 | 4.208159 | 0.000981329 | 0.9974304
17.72117 | 213.7049 | 3.271732 | 49.99771 | 1.055397 |  | 18.15417 | 374.3222 | 4.208124 | 0.000997441 | 0.9974221
17.7295 | 213.5385 | 3.267668 | 49.99605 | 1.054086 |  | 18.1625 | 374.488 | 4.208178 | 0.001011486 | 0.9974349
17.73783 | 213.3717 | 3.263619 | 50.00765 | 1.05278 |  | 18.17084 | 374.6552 | 4.208156 | 0.00103447 | 0.9974297
17.74617 | 213.2056 | 3.259816 | 49.99366 | 1.051554 |  | 18.17917 | 374.8216 | 4.208053 | 0.001066461 | 0.9974053
17.7545 | 213.0384 | 3.25626 | 50.00563 | 1.050406 |  | 18.1875 | 374.989 | 4.208017 | 0.001080694 | 0.9973968
17.76283 | 212.8719 | 3.253156 | 49.99786 | 1.049405 |  | 18.19583 | 375.1571 | 4.208072 | 0.00110074 | 0.9974098
17.77116 | 212.7058 | 3.250062 | 49.99994 | 1.048407 |  | 18.20416 | 375.3219 | 4.208042 | 0.001104808 | 0.9974027
17.7795 | 212.5394 | 3.247018 | 50.00467 | 1.047425 |  | 18.2125 | 375.4892 | 4.208023 | 0.001074907 | 0.9973982
17.78783 | 212.3725 | 3.244182 | 49.99704 | 1.04651 |  | 18.22083 | 375.6578 | 4.208035 | 0.001058909 | 0.997401
17.79616 | 212.2064 | 3.241885 | 50.00417 | 1.045769 |  | 18.22916 | 375.8252 | 4.208053 | 0.001051834 | 0.9974053
17.8045 | 212.0398 | 3.239407 | 49.99624 | 1.04497 |  | 18.2375 | 375.9925 | 4.208096 | 0.001090526 | 0.9974155
17.81283 | 211.8734 | 3.237018 | 50.00339 | 1.044199 |  | 18.24583 | 376.1588 | 4.208131 | 0.001131717 | 0.9974238
17.82116 | 211.7068 | 3.234773 | 49.98961 | 1.043475 |  | 18.25417 | 376.3263 | 4.208139 | 0.001176234 | 0.9974257
17.8295 | 211.54 | 3.23253 | 50.00899 | 1.042752 |  | 18.2625 | 376.4938 | 4.208115 | 0.001217474 | 0.99742
17.83783 | 211.3732 | 3.230544 | 50.00222 | 1.042111 |  | 18.27084 | 376.6612 | 4.208178 | 0.001256238 | 0.9974349
17.84617 | 211.2069 | 3.228362 | 49.98879 | 1.041407 |  | 18.27917 | 376.8266 | 4.208244 | 0.001318418 | 0.9974506
17.8545 | 211.0405 | 3.226113 | 50.01131 | 1.040682 |  | 18.2875 | 376.996 | 4.208244 | 0.001449849 | 0.9974506
17.86283 | 210.874 | 3.224 | 49.99956 | 1.04 |  | 18.29584 | 377.1607 | 4.208189 | 0.00146986 | 0.9974375
17.87117 | 210.7077 | 3.222131 | 49.99222 | 1.039397 |  | 18.30417 | 377.3274 | 4.208186 | 0.001500177 | 0.9974368
17.8795 | 210.5412 | 3.22043 | 50.00363 | 1.038848 |  | 18.3125 | 377.4964 | 4.208196 | 0.00154405 | 0.9974392
17.88783 | 210.3744 | 3.218748 | 50.00128 | 1.038306 |  | 18.32083 | 377.6616 | 4.208292 | 0.001556823 | 0.997462
17.89616 | 210.2085 | 3.217114 | 49.99384 | 1.037779 |  | 18.32916 | 377.8275 | 4.208316 | 0.001565002 | 0.9974676
17.9045 | 210.0414 | 3.215322 | 50.00564 | 1.037201 |  | 18.3375 | 377.9961 | 4.208266 | 0.001581298 | 0.9974558
17.91283 | 209.8754 | 3.213496 | 49.99317 | 1.036612 |  | 18.34583 | 378.1615 | 4.20816 | 0.001605333 | 0.9974307
17.92116 | 209.7086 | 3.211646 | 50.00134 | 1.036015 |  | 18.35416 | 378.329 | 4.208093 | 0.001620276 | 0.9974148
17.9295 | 209.542 | 3.209768 | 49.99926 | 1.035409 |  | 18.3625 | 378.4961 | 4.208111 | 0.001626633 | 0.9974191
17.93783 | 209.3752 | 3.20805 | 50.00464 | 1.034855 |  | 18.37083 | 378.6639 | 4.208042 | 0.001653277 | 0.9974027
17.94616 | 209.2095 | 3.206541 | 50.00596 | 1.034368 |  | 18.37917 | 378.8292 | 4.207979 | 0.001716911 | 0.9973878
17.9545 | 209.0426 | 3.205093 | 49.9998 | 1.033901 |  | 18.3875 | 378.9949 | 4.208046 | 0.001744431 | 0.9974037
17.96283 | 208.8767 | 3.203672 | 49.99766 | 1.033443 |  | 18.39584 | 379.1624 | 4.208024 | 0.001801349 | 0.9973984
17.97117 | 208.7101 | 3.20241 | 49.99682 | 1.033035 |  | 18.40417 | 379.3284 | 4.20794 | 0.001882011 | 0.9973785
17.9795 | 208.5433 | 3.201217 | 50.00222 | 1.032651 |  | 18.4125 | 379.4958 | 4.207864 | 0.001963566 | 0.9973605
17.98783 | 208.3768 | 3.200024 | 49.99735 | 1.032266 |  | 18.42084 | 379.6632 | 4.207832 | 0.001995145 | 0.9973529
17.99617 | 208.2106 | 3.198725 | 49.99718 | 1.031847 |  | 18.42917 | 379.8306 | 4.207798 | 0.00209075 | 0.9973449
18.0045 | 208.0439 | 3.197306 | 49.99836 | 1.031389 |  | 18.4375 | 379.996 | 4.207778 | 0.002150034 | 0.9973401
18.01283 | 207.8778 | 3.195963 | 50.00848 | 1.030956 |  | 18.44583 | 380.1628 | 4.207734 | 0.002216142 | 0.9973297
18.02116 | 207.7113 | 3.194661 | 49.996 | 1.030536 |  | 18.45416 | 380.3288 | 4.207787 | 0.002257176 | 0.9973423
18.0295 | 207.5448 | 3.193338 | 49.9999 | 1.030109 |  | 18.4625 | 380.4954 | 4.207784 | 0.002314265 | 0.9973416
18.03783 | 207.3778 | 3.19201 | 50.00078 | 1.029681 |  | 18.47083 | 380.6604 | 4.207746 | 0.002396865 | 0.9973325
18.04616 | 207.2113 | 3.190675 | 49.99806 | 1.02925 |  | 18.47916 | 380.8289 | 4.207799 | 0.002473402 | 0.9973451
18.0545 | 207.0449 | 3.18932 | 50.012 | 1.028813 |  | 18.4875 | 380.9934 | 4.207698 | 0.002539966 | 0.9973212
18.06283 | 206.8785 | 3.187954 | 49.9887 | 1.028372 |  | 18.49583 | 381.1626 | 4.207698 | 0.002590749 | 0.9973212
18.07116 | 206.7123 | 3.186582 | 50.00547 | 1.02793 |  | 18.50417 | 381.3289 | 4.20766 | 0.002648506 | 0.9973122
18.0795 | 206.5455 | 3.185206 | 49.99666 | 1.027486 |  | 18.5125 | 381.494 | 4.207686 | 0.002688879 | 0.9973183
18.08783 | 206.3794 | 3.183823 | 50.00417 | 1.02704 |  | 18.52084 | 381.6624 | 4.207709 | 0.00269728 | 0.9973238
18.09617 | 206.2128 | 3.182433 | 49.99353 | 1.026591 |  | 18.52917 | 381.8285 | 4.207627 | 0.002699952 | 0.9973043
18.1045 | 206.0467 | 3.18102 | 49.99708 | 1.026135 |  | 18.5375 | 381.9939 | 4.207521 | 0.002687204 | 0.9972792
18.11283 | 205.8799 | 3.179566 | 50.00149 | 1.025666 |  | 18.54584 | 382.1617 | 4.20752 | 0.00265676 | 0.997279
18.12117 | 205.7129 | 3.178093 | 49.9946 | 1.025191 |  | 18.55417 | 382.3285 | 4.20758 | 0.002637336 | 0.9972932
18.1295 | 205.5464 | 3.176616 | 50.00606 | 1.024715 |  | 18.5625 | 382.4951 | 4.20761 | 0.002647687 | 0.9973003
18.13783 | 205.3805 | 3.175134 | 50.00874 | 1.024237 |  | 18.57083 | 382.6616 | 4.207632 | 0.002677798 | 0.9973055
18.14616 | 205.2139 | 3.173654 | 49.9882 | 1.023759 |  | 18.57916 | 382.829 | 4.207704 | 0.00258722 | 0.9973226
18.1545 | 205.0477 | 3.172175 | 50.01363 | 1.023282 |  | 18.5875 | 382.997 | 4.207636 | 0.00251165 | 0.9973065
18.16283 | 204.8814 | 3.170702 | 49.99224 | 1.022807 |  | 18.59583 | 383.1621 | 4.207661 | 0.002429018 | 0.9973124
18.17116 | 204.7149 | 3.169237 | 49.99742 | 1.022335 |  | 18.60416 | 383.33 | 4.207658 | 0.002378062 | 0.9973117
18.1795 | 204.5484 | 3.167776 | 49.99992 | 1.021863 |  | 18.6125 | 383.4974 | 4.207666 | 0.002354606 | 0.9973136
18.18783 | 204.3818 | 3.166312 | 50.007 | 1.021391 |  | 18.62083 | 383.6642 | 4.207552 | 0.002322182 | 0.9972866
18.19616 | 204.2155 | 3.164842 | 49.99204 | 1.020917 |  | 18.62917 | 383.8291 | 4.207444 | 0.00233111 | 0.997261
18.2045 | 204.0492 | 3.16337 | 49.99199 | 1.020442 |  | 18.6375 | 383.9955 | 4.207364 | 0.00235075 | 0.997242
18.21283 | 203.8822 | 3.161911 | 50.0153 | 1.019971 |  | 18.64584 | 384.1634 | 4.207406 | 0.002358428 | 0.997252
18.22117 | 203.7162 | 3.160471 | 49.99582 | 1.019507 |  | 18.65417 | 384.3275 | 4.207388 | 0.002350033 | 0.9972477
18.2295 | 203.5503 | 3.15904 | 49.99636 | 1.019045 |  | 18.6625 | 384.4951 | 4.20732 | 0.002311812 | 0.9972316
18.23783 | 203.3835 | 3.157614 | 49.99794 | 1.018585 |  | 18.67084 | 384.6633 | 4.207281 | 0.002295086 | 0.9972223
18.24617 | 203.2169 | 3.1562 | 50.0003 | 1.018129 |  | 18.67917 | 384.8281 | 4.207271 | 0.002283281 | 0.99722
18.2545 | 203.0507 | 3.154804 | 50.00739 | 1.017679 |  | 18.6875 | 384.9962 | 4.207244 | 0.002306606 | 0.9972136
18.26283 | 202.8841 | 3.15342 | 49.99478 | 1.017232 |  | 18.69583 | 385.163 | 4.20735 | 0.002327793 | 0.9972387
18.27116 | 202.7176 | 3.15204 | 49.9975 | 1.016787 |  | 18.70416 | 385.3294 | 4.207386 | 0.002350256 | 0.9972472
18.2795 | 202.551 | 3.150672 | 50.00384 | 1.016346 |  | 18.7125 | 385.4968 | 4.207321 | 0.002363102 | 0.9972318
18.28783 | 202.3844 | 3.14931 | 49.99662 | 1.015906 |  | 18.72083 | 385.6617 | 4.207203 | 0.00237276 | 0.9972038
18.29616 | 202.2181 | 3.147943 | 50.00027 | 1.015465 |  | 18.72916 | 385.8306 | 4.207193 | 0.002386107 | 0.9972015
18.3045 | 202.052 | 3.146582 | 50.00195 | 1.015026 |  | 18.7375 | 385.9947 | 4.207188 | 0.002372461 | 0.9972003
18.31283 | 201.8858 | 3.145233 | 49.99036 | 1.014591 |  | 18.74583 | 386.1642 | 4.207187 | 0.002378229 | 0.9972
18.32116 | 201.7194 | 3.143897 | 50.00902 | 1.01416 |  | 18.75417 | 386.3304 | 4.207086 | 0.002358027 | 0.9971761
18.3295 | 201.5529 | 3.14258 | 49.99876 | 1.013735 |  | 18.7625 | 386.4955 | 4.207123 | 0.002327443 | 0.9971849
18.33783 | 201.3866 | 3.141272 | 49.99802 | 1.013314 |  | 18.77084 | 386.6636 | 4.207256 | 0.002275564 | 0.9972164
18.34617 | 201.2201 | 3.139968 | 50.02364 | 1.012893 |  | 18.77917 | 386.8296 | 4.207186 | 0.002243329 | 0.9971998
18.3545 | 201.0537 | 3.13867 | 49.97081 | 1.012474 |  | 18.7875 | 386.9955 | 4.207168 | 0.002241063 | 0.9971955
18.36283 | 200.8873 | 3.137375 | 50.00567 | 1.012056 |  | 18.79584 | 387.1626 | 4.207182 | 0.00226539 | 0.9971989
18.37117 | 200.7213 | 3.136077 | 50.00329 | 1.011638 |  | 18.80417 | 387.329 | 4.207168 | 0.002278167 | 0.9971955
18.3795 | 200.5546 | 3.134783 | 49.99856 | 1.01122 |  | 18.8125 | 387.4978 | 4.207032 | 0.002253614 | 0.9971633
18.38783 | 200.3882 | 3.133502 | 50.00112 | 1.010807 |  | 18.82083 | 387.6628 | 4.206978 | 0.00222156 | 0.9971505
18.39616 | 200.2213 | 3.132235 | 50.002 | 1.010398 |  | 18.82916 | 387.8305 | 4.207128 | 0.002195356 | 0.9971861
18.4045 | 200.0549 | 3.130979 | 49.99929 | 1.009993 |  | 18.8375 | 387.9972 | 4.207133 | 0.002158507 | 0.9971872
18.41283 | 199.8888 | 3.129719 | 50.005 | 1.009587 |  | 18.84583 | 388.1647 | 4.20718 | 0.002129179 | 0.9971984
18.42116 | 199.7225 | 3.128462 | 50.00288 | 1.009181 |  | 18.85416 | 388.3323 | 4.207109 | 0.002086735 | 0.9971816
18.4295 | 199.5562 | 3.127214 | 50.00012 | 1.008779 |  | 18.8625 | 388.4976 | 4.207024 | 0.002032321 | 0.9971614
18.43783 | 199.3897 | 3.125977 | 49.99728 | 1.00838 |  | 18.87083 | 388.6645 | 4.207008 | 0.001981517 | 0.9971576
18.44616 | 199.2231 | 3.124752 | 49.9976 | 1.007985 |  | 18.87917 | 388.8326 | 4.206882 | 0.001961759 | 0.9971278
18.4545 | 199.0568 | 3.123531 | 50.0011 | 1.007591 |  | 18.8875 | 388.9994 | 4.206812 | 0.001975036 | 0.9971112
18.46283 | 198.8904 | 3.122317 | 49.99264 | 1.007199 |  | 18.89584 | 389.1643 | 4.206784 | 0.001981075 | 0.9971045
18.47117 | 198.7244 | 3.12111 | 50.00676 | 1.00681 |  | 18.90417 | 389.332 | 4.20688 | 0.002009458 | 0.9971273
18.4795 | 198.5576 | 3.119914 | 49.99281 | 1.006424 |  | 18.9125 | 389.4994 | 4.206966 | 0.002030354 | 0.9971477
18.48783 | 198.3912 | 3.118728 | 50.00754 | 1.006041 |  | 18.92084 | 389.6642 | 4.206973 | 0.002041994 | 0.9971493
18.49617 | 198.2248 | 3.117551 | 49.99594 | 1.005662 |  | 18.92917 | 389.8322 | 4.206908 | 0.002064161 | 0.9971339
18.5045 | 198.0582 | 3.116382 | 49.99832 | 1.005285 |  | 18.9375 | 389.9996 | 4.206836 | 0.002116963 | 0.9971169
18.51283 | 197.892 | 3.115219 | 50.00694 | 1.004909 |  | 18.94583 | 390.1648 | 4.206796 | 0.00213367 | 0.9971074
18.52116 | 197.7253 | 3.114064 | 49.99983 | 1.004537 |  | 18.95416 | 390.3332 | 4.206802 | 0.002146156 | 0.9971088
18.5295 | 197.559 | 3.112918 | 49.99532 | 1.004167 |  | 18.9625 | 390.4994 | 4.206758 | 0.002154737 | 0.9970984
18.53783 | 197.3929 | 3.11178 | 49.99869 | 1.0038 |  | 18.97083 | 390.6666 | 4.206742 | 0.002163179 | 0.9970946
18.54616 | 197.2259 | 3.11065 | 50.00463 | 1.003435 |  | 18.97916 | 390.8325 | 4.206729 | 0.002196141 | 0.9970915
18.5545 | 197.0598 | 3.109528 | 50.00054 | 1.003074 |  | 18.9875 | 390.9989 | 4.206763 | 0.002210678 | 0.9970995
18.56283 | 196.8933 | 3.108408 | 49.9934 | 1.002712 |  | 18.99583 | 391.1665 | 4.206743 | 0.002221893 | 0.9970948
18.57116 | 196.7272 | 3.107295 | 50.00174 | 1.002353 |  | 19.00417 | 391.334 | 4.206831 | 0.002246625 | 0.9971157
18.5795 | 196.5608 | 3.106187 | 50.01364 | 1.001996 |  | 19.0125 | 391.5006 | 4.206884 | 0.002300831 | 0.9971282
18.58783 | 196.3944 | 3.105087 | 49.99382 | 1.001641 |  | 19.02084 | 391.6678 | 4.206924 | 0.00238084 | 0.9971377
18.59617 | 196.228 | 3.103992 | 50.00019 | 1.001288 |  | 19.02917 | 391.8336 | 4.206787 | 0.002346508 | 0.9971052
18.6045 | 196.0616 | 3.102905 | 49.9899 | 1.000937 |  | 19.0375 | 392 | 4.206713 | 0.002282944 | 0.9970877
18.61283 | 195.8951 | 3.101819 | 50.00396 | 1.000587 |  | 19.04584 | 392.166 | 4.206674 | 0.002292205 | 0.9970785
18.62117 | 195.729 | 3.100737 | 50.00246 | 1.000238 |  | 19.05417 | 392.3335 | 4.206697 | 0.002273625 | 0.9970839
18.6295 | 195.5624 | 3.099654 | 49.9989 | 0.9998884 |  | 19.0625 | 392.5 | 4.206772 | 0.002308006 | 0.9971017
18.63783 | 195.3961 | 3.098574 | 49.99336 | 0.99954 |  | 19.07083 | 392.6672 | 4.206747 | 0.002380676 | 0.9970958
18.64616 | 195.2291 | 3.0975 | 49.9955 | 0.9991935 |  | 19.07916 | 392.834 | 4.206668 | 0.002495318 | 0.997077
18.6545 | 195.063 | 3.096432 | 50.01074 | 0.998849 |  | 19.0875 | 393.0004 | 4.206612 | 0.002501545 | 0.9970638
18.66283 | 194.8966 | 3.095362 | 49.99722 | 0.9985039 |  | 19.09583 | 393.1674 | 4.206613 | 0.002520135 | 0.997064
18.67116 | 194.7304 | 3.094295 | 50.00924 | 0.9981597 |  | 19.10416 | 393.3338 | 4.20661 | 0.00252085 | 0.9970633
18.6795 | 194.5634 | 3.093233 | 49.98361 | 0.9978171 |  | 19.1125 | 393.5009 | 4.206631 | 0.002572304 | 0.9970683
18.68783 | 194.3978 | 3.092178 | 50.01309 | 0.9974768 |  | 19.12083 | 393.6677 | 4.20657 | 0.002633352 | 0.9970538
18.69616 | 194.231 | 3.091128 | 50.00117 | 0.9971381 |  | 19.12917 | 393.8338 | 4.206516 | 0.002628427 | 0.997041
18.7045 | 194.0645 | 3.090084 | 50.00198 | 0.9968013 |  | 19.1375 | 393.9993 | 4.2065 | 0.002635728 | 0.9970372
18.71283 | 193.8979 | 3.089044 | 49.9915 | 0.9964658 |  | 19.14584 | 394.1674 | 4.206479 | 0.002750133 | 0.9970322
18.72117 | 193.7312 | 3.088006 | 50.00596 | 0.996131 |  | 19.15417 | 394.3352 | 4.206356 | 0.00286845 | 0.9970031
18.7295 | 193.5649 | 3.086972 | 49.99318 | 0.9957974 |  | 19.1625 | 394.5018 | 4.206379 | 0.002965072 | 0.9970085
18.73783 | 193.3984 | 3.085942 | 49.99746 | 0.9954652 |  | 19.17084 | 394.6668 | 4.206454 | 0.002979184 | 0.9970263
18.74617 | 193.232 | 3.084916 | 49.99602 | 0.9951342 |  | 19.17917 | 394.8336 | 4.206415 | 0.003016478 | 0.9970171
18.7545 | 193.0659 | 3.083891 | 50.00414 | 0.9948035 |  | 19.1875 | 394.9993 | 4.206347 | 0.003027778 | 0.9970009
18.76283 | 192.8994 | 3.082872 | 49.99936 | 0.9944748 |  | 19.19583 | 395.1678 | 4.206338 | 0.003125155 | 0.9969988
18.77116 | 192.7335 | 3.081858 | 50.00464 | 0.9941477 |  | 19.20416 | 395.3342 | 4.206297 | 0.00318947 | 0.9969891
18.7795 | 192.5668 | 3.08085 | 49.9978 | 0.9938226 |  | 19.2125 | 395.5001 | 4.206244 | 0.003226169 | 0.9969765
18.78783 | 192.4006 | 3.079846 | 49.99799 | 0.9934987 |  | 19.22083 | 395.6668 | 4.206275 | 0.003296137 | 0.9969839
18.79616 | 192.2344 | 3.078847 | 50.00113 | 0.9931765 |  | 19.22916 | 395.833 | 4.206252 | 0.00338865 | 0.9969784
18.8045 | 192.0681 | 3.077854 | 50.00742 | 0.9928561 |  | 19.2375 | 396.0004 | 4.206313 | 0.00348697 | 0.9969929
18.81283 | 191.9015 | 3.076866 | 49.99444 | 0.9925374 |  | 19.24583 | 396.1658 | 4.206297 | 0.003523822 | 0.9969891
18.82116 | 191.7356 | 3.075892 | 50.00644 | 0.9922232 |  | 19.25417 | 396.3344 | 4.20622 | 0.003603726 | 0.9969708
18.8295 | 191.5688 | 3.074936 | 49.99047 | 0.9919148 |  | 19.2625 | 396.5008 | 4.20616 | 0.003639319 | 0.9969566
18.83783 | 191.403 | 3.073996 | 50.00126 | 0.9916116 |  | 19.27084 | 396.6668 | 4.206088 | 0.003712137 | 0.9969396
18.84617 | 191.2362 | 3.073069 | 50.00003 | 0.9913126 |  | 19.27917 | 396.8334 | 4.206196 | 0.003694498 | 0.9969652
18.8545 | 191.0696 | 3.072154 | 50.00272 | 0.9910174 |  | 19.2875 | 396.9992 | 4.206337 | 0.003703014 | 0.9969986
18.86283 | 190.9032 | 3.07125 | 50.00748 | 0.9907258 |  | 19.29584 | 397.167 | 4.206272 | 0.00380279 | 0.9969832
18.87117 | 190.737 | 3.070356 | 49.99829 | 0.9904374 |  | 19.30417 | 397.3333 | 4.206196 | 0.003814159 | 0.9969652
18.8795 | 190.5708 | 3.06947 | 49.9984 | 0.9901516 |  | 19.3125 | 397.5004 | 4.205992 | 0.003806026 | 0.9969168
18.88783 | 190.404 | 3.068594 | 49.98092 | 0.989869 |  | 19.32083 | 397.668 | 4.205904 | 0.003735392 | 0.9968959
18.89616 | 190.2375 | 3.067724 | 50.01844 | 0.9895884 |  | 19.32916 | 397.834 | 4.205898 | 0.003723094 | 0.9968945
18.9045 | 190.0709 | 3.06686 | 49.99242 | 0.9893097 |  | 19.3375 | 398.002 | 4.20585 | 0.003748052 | 0.9968831
18.91283 | 189.9049 | 3.066 | 50.00635 | 0.9890323 |  | 19.34583 | 398.1686 | 4.205917 | 0.003743491 | 0.996899
18.92116 | 189.738 | 3.06514 | 50.00176 | 0.9887548 |  | 19.35416 | 398.3352 | 4.205908 | 0.003739844 | 0.9968969
18.9295 | 189.5719 | 3.064282 | 49.99387 | 0.9884781 |  | 19.3625 | 398.5002 | 4.205843 | 0.00373743 | 0.9968815
18.93783 | 189.4055 | 3.063428 | 50.00525 | 0.9882026 |  | 19.37083 | 398.6667 | 4.205762 | 0.003676612 | 0.9968623
18.94616 | 189.2397 | 3.062577 | 49.9986 | 0.9879281 |  | 19.37917 | 398.8348 | 4.205813 | 0.00364833 | 0.9968744
18.9545 | 189.0725 | 3.061722 | 50.00462 | 0.9876523 |  | 19.3875 | 399.0015 | 4.205822 | 0.003667326 | 0.9968765
18.96283 | 188.9069 | 3.060867 | 49.99668 | 0.9873765 |  | 19.39584 | 399.168 | 4.205781 | 0.003703891 | 0.9968668
18.97117 | 188.7401 | 3.060011 | 50.00418 | 0.9871003 |  | 19.40417 | 399.3347 | 4.205688 | 0.003664781 | 0.9968447
18.9795 | 188.5734 | 3.059154 | 49.99506 | 0.9868239 |  | 19.4125 | 399.5012 | 4.205582 | 0.003707193 | 0.9968196
18.98783 | 188.4071 | 3.058294 | 49.99014 | 0.9865465 |  | 19.42084 | 399.6682 | 4.205562 | 0.003720093 | 0.9968149
18.99617 | 188.2406 | 3.057431 | 50.01172 | 0.9862681 |  | 19.42917 | 399.836 | 4.205598 | 0.00366549 | 0.9968234
19.0045 | 188.0742 | 3.05657 | 49.99609 | 0.9859903 |  | 19.4375 | 400.0019 | 4.2056 | 0.003657538 | 0.9968239
19.01283 | 187.9078 | 3.055709 | 50.00728 | 0.9857126 |  | 19.44583 | 400.1668 | 4.205586 | 0.003652376 | 0.9968206
19.02116 | 187.7409 | 3.05485 | 49.9944 | 0.9854355 |  | 19.45416 | 400.3335 | 4.20554 | 0.003633898 | 0.9968097
19.0295 | 187.5746 | 3.053993 | 49.9967 | 0.985159 |  | 19.4625 | 400.5015 | 4.205524 | 0.003630185 | 0.9968059
19.03783 | 187.4089 | 3.053137 | 50.01 | 0.9848829 |  | 19.47083 | 400.667 | 4.205459 | 0.003658528 | 0.9967905
19.04616 | 187.2423 | 3.05228 | 49.99291 | 0.9846065 |  | 19.47916 | 400.8325 | 4.205422 | 0.003671136 | 0.9967817
19.0545 | 187.0755 | 3.051425 | 49.9955 | 0.9843306 |  | 19.4875 | 401.0002 | 4.205326 | 0.003696668 | 0.9967589
19.06283 | 186.9094 | 3.050571 | 50.00218 | 0.9840552 |  | 19.49583 | 401.1656 | 4.205291 | 0.0036736 | 0.9967507
19.07116 | 186.7434 | 3.049719 | 50.00356 | 0.9837803 |  | 19.50417 | 401.3331 | 4.20534 | 0.003639645 | 0.9967623
19.0795 | 186.5769 | 3.048865 | 49.997 | 0.9835048 |  | 19.5125 | 401.5005 | 4.205306 | 0.003620964 | 0.9967542
19.08783 | 186.4106 | 3.048013 | 49.99641 | 0.98323 |  | 19.52084 | 401.6652 | 4.205167 | 0.003589387 | 0.9967213
19.09617 | 186.2437 | 3.04716 | 50.00108 | 0.9829548 |  | 19.52917 | 401.832 | 4.205187 | 0.003624294 | 0.996726
19.1045 | 186.0778 | 3.046309 | 50.00625 | 0.9826803 |  | 19.5375 | 401.9984 | 4.205209 | 0.003684242 | 0.9967312
19.11283 | 185.9118 | 3.045459 | 49.99863 | 0.9824061 |  | 19.54584 | 402.165 | 4.205102 | 0.003642159 | 0.9967059
19.12117 | 185.745 | 3.044609 | 49.99607 | 0.9821319 |  | 19.55417 | 402.3311 | 4.205136 | 0.003593448 | 0.9967139
19.1295 | 185.5784 | 3.043762 | 50.00729 | 0.9818587 |  | 19.5625 | 402.4982 | 4.205269 | 0.00356856 | 0.9967454
19.13783 | 185.412 | 3.042917 | 49.99556 | 0.9815861 |  | 19.57083 | 402.6653 | 4.205366 | 0.003562511 | 0.9967684
19.14616 | 185.2455 | 3.042075 | 49.99907 | 0.9813145 |  | 19.57916 | 402.8318 | 4.20524 | 0.00356876 | 0.9967386
19.1545 | 185.0792 | 3.041235 | 49.99803 | 0.9810435 |  | 19.5875 | 402.9982 | 4.205154 | 0.00356223 | 0.9967182
19.16283 | 184.9127 | 3.040396 | 50.0007 | 0.9807729 |  | 19.59583 | 403.165 | 4.205162 | 0.003610549 | 0.9967201
19.17116 | 184.7461 | 3.03956 | 50.00002 | 0.9805032 |  | 19.60416 | 403.331 | 4.205139 | 0.003609817 | 0.9967146
19.1795 | 184.5796 | 3.038724 | 49.99844 | 0.9802335 |  | 19.6125 | 403.4976 | 4.205106 | 0.00359613 | 0.9967068
19.18783 | 184.4135 | 3.03789 | 50.00694 | 0.9799645 |  | 19.62083 | 403.6639 | 4.205174 | 0.003577405 | 0.9967229
19.19616 | 184.2472 | 3.037058 | 49.99748 | 0.9796961 |  | 19.62917 | 403.831 | 4.205158 | 0.003572487 | 0.9967191
19.2045 | 184.0808 | 3.036228 | 49.99914 | 0.9794284 |  | 19.6375 | 403.9981 | 4.205036 | 0.003600605 | 0.9966902
19.21283 | 183.9142 | 3.0354 | 49.99882 | 0.9791613 |  | 19.64584 | 404.1648 | 4.204915 | 0.003607822 | 0.9966615
19.22117 | 183.7476 | 3.034576 | 49.99686 | 0.9788955 |  | 19.65417 | 404.3299 | 4.204956 | 0.003584163 | 0.9966712
19.2295 | 183.5814 | 3.033752 | 50.00922 | 0.9786297 |  | 19.6625 | 404.4973 | 4.204906 | 0.003594322 | 0.9966594
19.23783 | 183.4149 | 3.032928 | 49.99252 | 0.9783639 |  | 19.67084 | 404.664 | 4.204939 | 0.00360179 | 0.9966672
19.24617 | 183.2486 | 3.032105 | 49.99898 | 0.9780984 |  | 19.67917 | 404.8296 | 4.205008 | 0.003642971 | 0.9966836
19.2545 | 183.082 | 3.031283 | 50.00734 | 0.9778332 |  | 19.6875 | 404.9968 | 4.204928 | 0.003668454 | 0.9966646
19.26283 | 182.9155 | 3.030464 | 49.99711 | 0.977569 |  | 19.69583 | 405.1638 | 4.204879 | 0.003686498 | 0.996653
19.27116 | 182.7495 | 3.029646 | 49.99835 | 0.9773052 |  | 19.70416 | 405.3296 | 4.204872 | 0.003690805 | 0.9966513
19.2795 | 182.5829 | 3.02883 | 50.00032 | 0.9770419 |  | 19.7125 | 405.4976 | 4.204856 | 0.003697714 | 0.9966475
19.28783 | 182.416 | 3.028012 | 50.00584 | 0.9767781 |  | 19.72083 | 405.663 | 4.204757 | 0.003681448 | 0.9966241
19.29616 | 182.2502 | 3.027193 | 49.98814 | 0.9765139 |  | 19.72916 | 405.8298 | 4.204696 | 0.00366799 | 0.9966096
19.3045 | 182.0835 | 3.026371 | 50.00196 | 0.9762487 |  | 19.7375 | 405.9958 | 4.204669 | 0.003633672 | 0.9966032
19.31283 | 181.9172 | 3.025549 | 50.0051 | 0.9759835 |  | 19.74583 | 406.1628 | 4.204678 | 0.003621774 | 0.9966054
19.32116 | 181.7504 | 3.024728 | 49.99511 | 0.9757187 |  | 19.75417 | 406.33 | 4.204659 | 0.003631069 | 0.9966009
19.3295 | 181.584 | 3.023909 | 50.01074 | 0.9754545 |  | 19.7625 | 406.4969 | 4.204631 | 0.003628858 | 0.9965942
19.33783 | 181.4177 | 3.02309 | 49.99567 | 0.9751903 |  | 19.77084 | 406.6625 | 4.20465 | 0.003590094 | 0.9965987
19.34617 | 181.2503 | 3.022266 | 50.00296 | 0.9749245 |  | 19.77917 | 406.8295 | 4.204598 | 0.003597268 | 0.9965864
19.3545 | 181.0844 | 3.021445 | 49.99504 | 0.9746597 |  | 19.7875 | 406.9963 | 4.204449 | 0.00358165 | 0.9965511
19.36283 | 180.9175 | 3.020625 | 50.001 | 0.9743952 |  | 19.79584 | 407.1642 | 4.204418 | 0.00353797 | 0.9965437
19.37117 | 180.7519 | 3.019806 | 49.99576 | 0.974131 |  | 19.80417 | 407.3304 | 4.204412 | 0.003571805 | 0.9965423
19.3795 | 180.5849 | 3.018988 | 50.00765 | 0.9738671 |  | 19.8125 | 407.4954 | 4.204296 | 0.003620232 | 0.9965148
19.38783 | 180.4193 | 3.018172 | 49.99324 | 0.9736039 |  | 19.82083 | 407.6636 | 4.204324 | 0.003645303 | 0.9965215
19.39616 | 180.2527 | 3.017359 | 50.00332 | 0.9733416 |  | 19.82916 | 407.8304 | 4.204366 | 0.003599612 | 0.9965314
19.4045 | 180.0866 | 3.016548 | 49.99117 | 0.97308 |  | 19.8375 | 407.9978 | 4.204376 | 0.003575014 | 0.9965338
19.41283 | 179.9198 | 3.015738 | 50.00632 | 0.9728187 |  | 19.84583 | 408.1641 | 4.204303 | 0.003586508 | 0.9965165
19.42116 | 179.7535 | 3.014928 | 50.00369 | 0.9725574 |  | 19.85416 | 408.333 | 4.204254 | 0.003579484 | 0.9965049
19.4295 | 179.5871 | 3.014115 | 50.00559 | 0.9722952 |  | 19.8625 | 408.498 | 4.204259 | 0.003621805 | 0.996506
19.43783 | 179.4205 | 3.013301 | 49.99356 | 0.9720326 |  | 19.87083 | 408.6646 | 4.20428 | 0.003636417 | 0.996511
19.44616 | 179.2543 | 3.012489 | 49.9998 | 0.9717706 |  | 19.87917 | 408.8309 | 4.204313 | 0.003675583 | 0.9965188
19.4545 | 179.088 | 3.011677 | 49.99572 | 0.9715087 |  | 19.8875 | 408.9972 | 4.204182 | 0.003704932 | 0.9964878
19.46283 | 178.9216 | 3.010866 | 50.00492 | 0.9712471 |  | 19.89584 | 409.1636 | 4.204109 | 0.003688909 | 0.9964705
19.47117 | 178.7546 | 3.010058 | 49.99316 | 0.9709865 |  | 19.90417 | 409.3319 | 4.204059 | 0.003784324 | 0.9964586
19.4795 | 178.5887 | 3.00925 | 49.99278 | 0.9707258 |  | 19.9125 | 409.4966 | 4.204075 | 0.003777947 | 0.9964624
19.48783 | 178.4224 | 3.008442 | 50.01143 | 0.9704652 |  | 19.92084 | 409.6652 | 4.204098 | 0.003806086 | 0.9964679
19.49617 | 178.2552 | 3.007636 | 50.00229 | 0.9702052 |  | 19.92917 | 409.831 | 4.204028 | 0.00379743 | 0.9964513
19.5045 | 178.0895 | 3.00683 | 50.00124 | 0.9699452 |  | 19.9375 | 409.9978 | 4.203985 | 0.003792201 | 0.9964411
19.51283 | 177.9228 | 3.006024 | 50.00395 | 0.9696852 |  | 19.94583 | 410.1635 | 4.203984 | 0.003793161 | 0.9964409
19.52116 | 177.7572 | 3.005218 | 49.9974 | 0.9694252 |  | 19.95416 | 410.3306 | 4.203907 | 0.003802374 | 0.9964226
19.5295 | 177.5902 | 3.004414 | 50.00111 | 0.9691658 |  | 19.9625 | 410.4968 | 4.203956 | 0.003843156 | 0.9964342
19.53783 | 177.4238 | 3.003609 | 49.9911 | 0.9689061 |  | 19.97083 | 410.6648 | 4.203965 | 0.003860752 | 0.9964364
19.54616 | 177.2569 | 3.002806 | 50.00476 | 0.9686471 |  | 19.97916 | 410.8309 | 4.204 | 0.003882068 | 0.9964447
19.5545 | 177.0904 | 3.002004 | 49.99898 | 0.9683884 |  | 19.9875 | 410.9982 | 4.204029 | 0.0038993 | 0.9964515
19.56283 | 176.9242 | 3.0012 | 49.9984 | 0.968129 |  | 19.99583 | 411.1648 | 4.20403 | 0.003933319 | 0.9964518
19.57116 | 176.7579 | 3.000397 | 49.99722 | 0.96787 |  | 20.00417 | 411.3304 | 4.20401 | 0.003950648 | 0.996447
19.5795 | 176.5909 | 2.999595 | 49.99953 | 0.9676113 |  | 20.0125 | 411.4985 | 4.203894 | 0.003977659 | 0.9964195
19.58783 | 176.4248 | 2.998794 | 50.01047 | 0.9673529 |  | 20.02084 | 411.6642 | 4.203946 | 0.004020067 | 0.9964319
19.59617 | 176.2588 | 2.997994 | 49.98982 | 0.9670948 |  | 20.02917 | 411.832 | 4.20398 | 0.004052826 | 0.9964399
19.6045 | 176.0923 | 2.997194 | 50.00008 | 0.9668368 |  | 20.0375 | 411.9975 | 4.20403 | 0.00408625 | 0.9964518
19.61283 | 175.9261 | 2.996397 | 50.0066 | 0.9665797 |  | 20.04584 | 412.165 | 4.203972 | 0.004149198 | 0.996438
19.62117 | 175.7597 | 2.995602 | 50.00292 | 0.9663232 |  | 20.05417 | 412.332 | 4.203821 | 0.004197828 | 0.9964022
19.6295 | 175.5938 | 2.994808 | 49.99468 | 0.9660671 |  | 20.0625 | 412.499 | 4.203774 | 0.0042327 | 0.9963911
19.63783 | 175.4272 | 2.994015 | 50.00566 | 0.9658113 |  | 20.07083 | 412.6638 | 4.203672 | 0.004292542 | 0.9963669
19.64616 | 175.261 | 2.993222 | 49.999 | 0.9655555 |  | 20.07916 | 412.8299 | 4.20365 | 0.004331946 | 0.9963617
19.6545 | 175.0946 | 2.992432 | 49.99531 | 0.9653006 |  | 20.0875 | 412.999 | 4.203621 | 0.004409042 | 0.9963548
19.66283 | 174.9277 | 2.991643 | 50.00256 | 0.9650461 |  | 20.09583 | 413.164 | 4.203608 | 0.004435548 | 0.9963517
19.67116 | 174.7615 | 2.990852 | 50.00474 | 0.964791 |  | 20.10416 | 413.3307 | 4.20357 | 0.004492231 | 0.9963427
19.6795 | 174.595 | 2.990059 | 49.99358 | 0.9645352 |  | 20.1125 | 413.4976 | 4.203437 | 0.004567966 | 0.9963112
19.68783 | 174.4288 | 2.989266 | 50.00019 | 0.9642794 |  | 20.12083 | 413.6648 | 4.203326 | 0.004674244 | 0.9962849
19.69616 | 174.2618 | 2.988475 | 50.00351 | 0.9640242 |  | 20.12917 | 413.831 | 4.203324 | 0.00473411 | 0.9962844
19.7045 | 174.0956 | 2.987687 | 50.00088 | 0.96377 |  | 20.1375 | 413.9954 | 4.203278 | 0.004750642 | 0.9962735
19.71283 | 173.9291 | 2.986902 | 49.99343 | 0.9635168 |  | 20.14584 | 414.1638 | 4.203211 | 0.00487141 | 0.9962576
19.72117 | 173.7626 | 2.98612 | 50.00252 | 0.9632645 |  | 20.15417 | 414.3309 | 4.203234 | 0.004898432 | 0.9962631
19.7295 | 173.5962 | 2.98534 | 49.99776 | 0.9630129 |  | 20.1625 | 414.4966 | 4.20322 | 0.005038933 | 0.9962598
19.73783 | 173.4298 | 2.98456 | 49.99838 | 0.9627613 |  | 20.17084 | 414.6656 | 4.203266 | 0.005117839 | 0.9962707
19.74617 | 173.263 | 2.983784 | 50.00266 | 0.962511 |  | 20.17917 | 414.8314 | 4.203304 | 0.005174962 | 0.9962797
19.7545 | 173.0968 | 2.98301 | 50.0028 | 0.9622613 |  | 20.1875 | 414.9976 | 4.203212 | 0.005216692 | 0.9962579
19.76283 | 172.9308 | 2.982235 | 49.99463 | 0.9620113 |  | 20.19583 | 415.165 | 4.20316 | 0.005357859 | 0.9962456
19.77116 | 172.7643 | 2.981462 | 50.00605 | 0.9617619 |  | 20.20416 | 415.3316 | 4.203068 | 0.005411106 | 0.9962237
19.7795 | 172.5977 | 2.98069 | 50.00328 | 0.9615129 |  | 20.2125 | 415.5007 | 4.202993 | 0.005464619 | 0.996206
19.78783 | 172.4313 | 2.979921 | 49.99 | 0.9612648 |  | 20.22083 | 415.6666 | 4.202906 | 0.005511704 | 0.9961854
19.79616 | 172.2651 | 2.979154 | 50.00938 | 0.9610174 |  | 20.22916 | 415.8342 | 4.203003 | 0.005567174 | 0.9962083
19.8045 | 172.0992 | 2.978388 | 49.9968 | 0.9607703 |  | 20.2375 | 416.0004 | 4.20302 | 0.005603513 | 0.9962124
19.81283 | 171.9325 | 2.977622 | 49.99367 | 0.9605232 |  | 20.24583 | 416.166 | 4.202918 | 0.005624257 | 0.9961882
19.82116 | 171.7662 | 2.976858 | 50.01612 | 0.9602768 |  | 20.25417 | 416.334 | 4.202928 | 0.005649042 | 0.9961906
19.8295 | 171.6002 | 2.976094 | 49.99237 | 0.9600303 |  | 20.2625 | 416.4987 | 4.202844 | 0.005679651 | 0.9961707
19.83783 | 171.4334 | 2.97533 | 49.9947 | 0.9597839 |  | 20.27084 | 416.6672 | 4.202743 | 0.005727028 | 0.9961467
19.84617 | 171.2671 | 2.974568 | 50.00256 | 0.9595381 |  | 20.27917 | 416.8326 | 4.202704 | 0.005710976 | 0.9961375
19.8545 | 171.1001 | 2.973808 | 50.00086 | 0.9592929 |  | 20.2875 | 417.0014 | 4.202692 | 0.005674653 | 0.9961346
19.86283 | 170.9347 | 2.97305 | 49.99809 | 0.9590484 |  | 20.29584 | 417.1674 | 4.20265 | 0.005663246 | 0.9961247
19.87117 | 170.7678 | 2.972294 | 49.99334 | 0.9588045 |  | 20.30417 | 417.334 | 4.202686 | 0.005646652 | 0.9961332
19.8795 | 170.6014 | 2.97154 | 50.00288 | 0.9585613 |  | 20.3125 | 417.5007 | 4.202697 | 0.005616788 | 0.9961358
19.88783 | 170.4351 | 2.970787 | 50.00126 | 0.9583184 |  | 20.32083 | 417.6679 | 4.202644 | 0.005589414 | 0.9961233
19.89616 | 170.2677 | 2.970038 | 49.99847 | 0.9580768 |  | 20.32916 | 417.834 | 4.202546 | 0.005590758 | 0.9961
19.9045 | 170.1012 | 2.969291 | 49.99646 | 0.9578358 |  | 20.3375 | 417.9996 | 4.202491 | 0.005621992 | 0.996087
19.91283 | 169.935 | 2.968545 | 50.00263 | 0.9575952 |  | 20.34583 | 418.1662 | 4.202408 | 0.005661992 | 0.9960673
19.92116 | 169.7685 | 2.9678 | 50.00474 | 0.9573548 |  | 20.35416 | 418.3322 | 4.202383 | 0.005653301 | 0.9960614
19.9295 | 169.6025 | 2.967058 | 50.00093 | 0.9571155 |  | 20.3625 | 418.5002 | 4.202332 | 0.005668868 | 0.9960493
19.93783 | 169.4356 | 2.966319 | 49.99537 | 0.9568771 |  | 20.37083 | 418.6653 | 4.202246 | 0.005659366 | 0.9960289
19.94616 | 169.2697 | 2.965584 | 49.99906 | 0.95664 |  | 20.37917 | 418.8345 | 4.202226 | 0.005674789 | 0.9960242
19.9545 | 169.1035 | 2.96485 | 50.00036 | 0.9564032 |  | 20.3875 | 419.0004 | 4.202165 | 0.005740883 | 0.9960097
19.96283 | 168.9368 | 2.96412 | 49.99805 | 0.9561677 |  | 20.39584 | 419.1678 | 4.202066 | 0.005789814 | 0.9959863
19.97117 | 168.7706 | 2.963391 | 50.01082 | 0.9559326 |  | 20.40417 | 419.3353 | 4.202108 | 0.005829585 | 0.9959962
19.9795 | 168.6041 | 2.962663 | 50.00114 | 0.9556977 |  | 20.4125 | 419.5022 | 4.20205 | 0.005860558 | 0.9959825
19.98783 | 168.4374 | 2.961936 | 49.98954 | 0.9554632 |  | 20.42084 | 419.6676 | 4.20201 | 0.005861562 | 0.995973
19.99617 | 168.2711 | 2.961212 | 50.0082 | 0.9552297 |  | 20.42917 | 419.8352 | 4.202014 | 0.00582748 | 0.9959739
20.0045 | 168.1051 | 2.960486 | 49.99015 | 0.9549955 |  | 20.4375 | 420.0026 | 4.20184 | 0.0058298 | 0.9959327
20.01283 | 167.9386 | 2.959758 | 50.00395 | 0.9547606 |  | 20.44583 | 420.1682 | 4.201859 | 0.00579241 | 0.9959372
20.02116 | 167.772 | 2.95903 | 50.004 | 0.9545258 |  | 20.45416 | 420.3371 | 4.201938 | 0.005753974 | 0.9959559
20.0295 | 167.6062 | 2.958304 | 49.9982 | 0.9542916 |  | 20.4625 | 420.5023 | 4.201941 | 0.005728391 | 0.9959566
20.03783 | 167.4395 | 2.957577 | 50.0015 | 0.9540571 |  | 20.47083 | 420.668 | 4.201856 | 0.0057252 | 0.9959365
20.04616 | 167.2731 | 2.95685 | 49.99887 | 0.9538226 |  | 20.47916 | 420.8348 | 4.201741 | 0.005752857 | 0.9959092
20.0545 | 167.1063 | 2.956125 | 49.99258 | 0.9535887 |  | 20.4875 | 421.0021 | 4.201715 | 0.005703022 | 0.9959031
20.06283 | 166.9402 | 2.955399 | 50.00404 | 0.9533545 |  | 20.49583 | 421.167 | 4.201678 | 0.005665062 | 0.9958943
20.07116 | 166.7736 | 2.954672 | 49.99702 | 0.95312 |  | 20.50417 | 421.3344 | 4.201579 | 0.005660984 | 0.9958708
20.0795 | 166.6075 | 2.953944 | 49.99678 | 0.9528852 |  | 20.5125 | 421.4989 | 4.201498 | 0.00563013 | 0.9958516
20.08783 | 166.4409 | 2.953217 | 50.01312 | 0.9526506 |  | 20.52084 | 421.6668 | 4.201504 | 0.005606205 | 0.995853
20.09617 | 166.274 | 2.952492 | 50.00078 | 0.9524168 |  | 20.52917 | 421.8336 | 4.201557 | 0.005624695 | 0.9958656
20.1045 | 166.108 | 2.951766 | 49.99225 | 0.9521826 |  | 20.5375 | 422.0004 | 4.201531 | 0.00564064 | 0.9958594
20.11283 | 165.9418 | 2.951043 | 50.00868 | 0.9519494 |  | 20.54584 | 422.1648 | 4.201412 | 0.005642593 | 0.9958312
20.12117 | 165.7758 | 2.95032 | 49.98784 | 0.9517161 |  | 20.55417 | 422.332 | 4.201352 | 0.005657997 | 0.995817
20.1295 | 165.6089 | 2.949599 | 50.00429 | 0.9514835 |  | 20.5625 | 422.4992 | 4.201389 | 0.005657134 | 0.9958258
20.13783 | 165.4425 | 2.948879 | 49.99624 | 0.9512513 |  | 20.57083 | 422.665 | 4.201387 | 0.005663396 | 0.9958253
20.14616 | 165.2764 | 2.94816 | 50.00687 | 0.9510194 |  | 20.57916 | 422.83 | 4.201332 | 0.005657788 | 0.9958123
20.1545 | 165.1101 | 2.947444 | 50.0006 | 0.9507884 |  | 20.5875 | 422.9991 | 4.201205 | 0.005671766 | 0.9957822
20.16283 | 164.9437 | 2.946726 | 50.00117 | 0.9505568 |  | 20.59583 | 423.1632 | 4.201094 | 0.005674972 | 0.9957559
20.17116 | 164.778 | 2.946012 | 49.99421 | 0.9503265 |  | 20.60416 | 423.332 | 4.201119 | 0.005706057 | 0.9957618
20.1795 | 164.6116 | 2.945298 | 50.00719 | 0.9500961 |  | 20.6125 | 423.4978 | 4.20105 | 0.00571392 | 0.9957454
20.18783 | 164.4447 | 2.944585 | 49.99672 | 0.9498661 |  | 20.62083 | 423.6656 | 4.201132 | 0.00573969 | 0.9957649
20.19616 | 164.2784 | 2.943874 | 49.99833 | 0.9496368 |  | 20.62917 | 423.8311 | 4.201084 | 0.005794203 | 0.9957535
20.2045 | 164.1119 | 2.943164 | 49.998 | 0.9494077 |  | 20.6375 | 423.9992 | 4.200924 | 0.005830601 | 0.9957156
20.21283 | 163.9456 | 2.942456 | 50.00347 | 0.9491794 |  | 20.64584 | 424.1648 | 4.200872 | 0.005872338 | 0.9957032
20.22117 | 163.7792 | 2.941748 | 49.99389 | 0.948951 |  | 20.65417 | 424.332 | 4.200862 | 0.005974268 | 0.9957009
20.2295 | 163.6124 | 2.941039 | 50.00528 | 0.9487223 |  | 20.6625 | 424.4983 | 4.200825 | 0.006015837 | 0.9956921
20.23783 | 163.4463 | 2.940332 | 49.99628 | 0.9484942 |  | 20.67084 | 424.6678 | 4.200882 | 0.006052168 | 0.9957056
20.24617 | 163.2799 | 2.93963 | 49.9991 | 0.9482677 |  | 20.67917 | 424.834 | 4.200852 | 0.006060868 | 0.9956985
20.2545 | 163.1135 | 2.938928 | 50.00502 | 0.9480413 |  | 20.6875 | 425.001 | 4.200729 | 0.006029816 | 0.9956694
20.26283 | 162.9471 | 2.938228 | 49.99626 | 0.9478155 |  | 20.69583 | 425.167 | 4.200766 | 0.00608323 | 0.9956781
20.27116 | 162.7806 | 2.93753 | 50.00338 | 0.9475903 |  | 20.70416 | 425.3331 | 4.200774 | 0.006129837 | 0.99568
20.2795 | 162.6141 | 2.936834 | 49.9997 | 0.9473658 |  | 20.7125 | 425.5016 | 4.200756 | 0.006142008 | 0.9956758
20.28783 | 162.4476 | 2.936138 | 49.9965 | 0.9471413 |  | 20.72083 | 425.668 | 4.200696 | 0.006138761 | 0.9956615
20.29616 | 162.2819 | 2.935443 | 49.99912 | 0.9469171 |  | 20.72916 | 425.8348 | 4.200644 | 0.006167156 | 0.9956492
20.3045 | 162.1151 | 2.934749 | 50.00113 | 0.9466932 |  | 20.7375 | 426.0016 | 4.200622 | 0.006184316 | 0.995644
20.31283 | 161.9491 | 2.934056 | 49.99924 | 0.9464697 |  | 20.74583 | 426.1669 | 4.200578 | 0.00619856 | 0.9956336
20.32116 | 161.7824 | 2.933364 | 50.00541 | 0.9462465 |  | 20.75417 | 426.3353 | 4.200522 | 0.006232244 | 0.9956203
20.3295 | 161.6163 | 2.932673 | 50.0021 | 0.9460235 |  | 20.7625 | 426.5028 | 4.200468 | 0.00625398 | 0.9956075
20.33783 | 161.4495 | 2.931982 | 49.99774 | 0.9458006 |  | 20.77084 | 426.6687 | 4.200432 | 0.006256441 | 0.995599
20.34617 | 161.2834 | 2.93129 | 49.99254 | 0.9455774 |  | 20.77917 | 426.8342 | 4.20029 | 0.006271941 | 0.9955653
20.3545 | 161.1166 | 2.9306 | 50.0056 | 0.9453548 |  | 20.7875 | 427.0016 | 4.20026 | 0.006269134 | 0.9955582
20.36283 | 160.9502 | 2.929909 | 50.00484 | 0.9451319 |  | 20.79584 | 427.1684 | 4.200239 | 0.00626862 | 0.9955532
20.37117 | 160.784 | 2.929219 | 49.99549 | 0.9449094 |  | 20.80417 | 427.3344 | 4.200214 | 0.006303337 | 0.9955473
20.3795 | 160.6178 | 2.92853 | 50.0057 | 0.9446871 |  | 20.8125 | 427.503 | 4.200148 | 0.006330512 | 0.9955316
20.38783 | 160.4513 | 2.927841 | 49.98969 | 0.9444648 |  | 20.82083 | 427.6672 | 4.19996 | 0.006341329 | 0.9954871
20.39616 | 160.2844 | 2.927154 | 50.00943 | 0.9442432 |  | 20.82916 | 427.8352 | 4.199937 | 0.006379639 | 0.9954816
20.4045 | 160.1183 | 2.926468 | 49.99019 | 0.9440219 |  | 20.8375 | 428.0031 | 4.199892 | 0.006435768 | 0.995471
20.41283 | 159.9516 | 2.925783 | 50.00084 | 0.943801 |  | 20.84583 | 428.1678 | 4.199887 | 0.006539293 | 0.9954698
20.42116 | 159.785 | 2.925098 | 50.00974 | 0.94358 |  | 20.85416 | 428.3356 | 4.19981 | 0.006624582 | 0.9954515
20.4295 | 159.6186 | 2.924413 | 49.98941 | 0.943359 |  | 20.8625 | 428.5032 | 4.199835 | 0.00669096 | 0.9954575
20.43783 | 159.4527 | 2.92373 | 50.00394 | 0.9431387 |  | 20.87083 | 428.669 | 4.199711 | 0.006786949 | 0.9954281
20.44616 | 159.2859 | 2.923047 | 50.00011 | 0.9429184 |  | 20.87917 | 428.8342 | 4.199589 | 0.00684483 | 0.9953991
20.4545 | 159.1196 | 2.922366 | 50.00312 | 0.9426987 |  | 20.8875 | 429.0036 | 4.199594 | 0.006907426 | 0.9954003
20.46283 | 158.9531 | 2.921686 | 49.99736 | 0.9424794 |  | 20.89584 | 429.1684 | 4.199504 | 0.006994189 | 0.995379
20.47117 | 158.7868 | 2.921007 | 49.99914 | 0.9422603 |  | 20.90417 | 429.3346 | 4.199379 | 0.007056694 | 0.9953494
20.4795 | 158.6203 | 2.92033 | 50.00656 | 0.9420419 |  | 20.9125 | 429.501 | 4.199434 | 0.007116479 | 0.9953624
20.48783 | 158.4538 | 2.919654 | 49.99321 | 0.9418239 |  | 20.92084 | 429.6684 | 4.199509 | 0.007165288 | 0.9953802
20.49617 | 158.2876 | 2.918978 | 49.99783 | 0.9416058 |  | 20.92917 | 429.835 | 4.199496 | 0.007217042 | 0.9953771
20.5045 | 158.1205 | 2.9183 | 50.00382 | 0.9413871 |  | 20.9375 | 430.0007 | 4.19947 | 0.007254929 | 0.9953709
20.51283 | 157.9547 | 2.917625 | 50.00127 | 0.9411694 |  | 20.94583 | 430.168 | 4.199399 | 0.007307006 | 0.9953541
20.52116 | 157.7882 | 2.91695 | 50.00004 | 0.9409516 |  | 20.95416 | 430.3346 | 4.19937 | 0.007243014 | 0.9953472
20.5295 | 157.6222 | 2.916275 | 49.99964 | 0.9407339 |  | 20.9625 | 430.5021 | 4.199295 | 0.007221687 | 0.9953295
20.53783 | 157.4556 | 2.915601 | 49.9961 | 0.9405165 |  | 20.97083 | 430.668 | 4.199188 | 0.00726867 | 0.9953041
20.54616 | 157.289 | 2.914928 | 50.00764 | 0.9402994 |  | 20.97916 | 430.8348 | 4.199142 | 0.00733254 | 0.9952932
20.5545 | 157.123 | 2.914255 | 49.99091 | 0.9400823 |  | 20.9875 | 431.001 | 4.199101 | 0.00744007 | 0.9952835
20.56283 | 156.9565 | 2.91358 | 50.00982 | 0.9398645 |  | 20.99583 | 431.168 | 4.199056 | 0.007510175 | 0.9952728
20.57116 | 156.79 | 2.912906 | 49.98981 | 0.9396471 |  | 21.00417 | 431.3352 | 4.199047 | 0.007561347 | 0.9952707
20.5795 | 156.6234 | 2.912232 | 50.00008 | 0.9394297 |  | 21.0125 | 431.5004 | 4.199024 | 0.007633975 | 0.9952652
20.58783 | 156.4573 | 2.911558 | 49.99922 | 0.9392123 |  | 21.02084 | 431.668 | 4.199057 | 0.007685684 | 0.9952731
20.59617 | 156.291 | 2.910886 | 50.007 | 0.9389955 |  | 21.02917 | 431.8346 | 4.19906 | 0.007711158 | 0.9952738
20.6045 | 156.1242 | 2.910214 | 49.99167 | 0.9387787 |  | 21.0375 | 432.0022 | 4.198926 | 0.007769494 | 0.995242
20.61283 | 155.9578 | 2.909543 | 50.00982 | 0.9385623 |  | 21.04584 | 432.1666 | 4.198854 | 0.007833874 | 0.9952249
20.62117 | 155.7914 | 2.908875 | 50.00108 | 0.9383468 |  | 21.05417 | 432.3334 | 4.19877 | 0.00787133 | 0.995205
20.6295 | 155.6249 | 2.908204 | 49.99618 | 0.9381303 |  | 21.0625 | 432.5008 | 4.198732 | 0.00788959 | 0.995196
20.63783 | 155.4584 | 2.907533 | 49.99444 | 0.9379139 |  | 21.07083 | 432.6666 | 4.198688 | 0.007921099 | 0.9951856
20.64616 | 155.2922 | 2.906861 | 50.00214 | 0.9376971 |  | 21.07916 | 432.832 | 4.198556 | 0.008007199 | 0.9951543
20.6545 | 155.1261 | 2.90619 | 50.00084 | 0.9374806 |  | 21.0875 | 432.9988 | 4.198431 | 0.00806514 | 0.9951247
20.66283 | 154.9593 | 2.905519 | 50.00156 | 0.9372642 |  | 21.09583 | 433.1648 | 4.198274 | 0.008174362 | 0.9950875
20.67116 | 154.793 | 2.904849 | 49.99539 | 0.9370481 |  | 21.10416 | 433.3334 | 4.198246 | 0.008218628 | 0.9950808
20.6795 | 154.6268 | 2.904178 | 50.0084 | 0.9368316 |  | 21.1125 | 433.4989 | 4.198221 | 0.008282918 | 0.9950749
20.68783 | 154.4605 | 2.903506 | 49.99638 | 0.9366148 |  | 21.12083 | 433.665 | 4.19812 | 0.008299656 | 0.995051
20.69616 | 154.294 | 2.902834 | 50.00147 | 0.9363981 |  | 21.12917 | 433.8316 | 4.198067 | 0.008355203 | 0.9950384
20.7045 | 154.1281 | 2.902161 | 50.00004 | 0.936181 |  | 21.1375 | 433.9972 | 4.198008 | 0.008440144 | 0.9950244
20.71283 | 153.9611 | 2.901489 | 50.00274 | 0.9359642 |  | 21.14584 | 434.1652 | 4.19795 | 0.008507288 | 0.9950107
20.72117 | 153.7948 | 2.900816 | 49.9962 | 0.9357471 |  | 21.15417 | 434.3308 | 4.197958 | 0.008539575 | 0.9950126
20.7295 | 153.6285 | 2.900146 | 50.00186 | 0.935531 |  | 21.1625 | 434.4982 | 4.197924 | 0.008666718 | 0.9950045
20.73783 | 153.4617 | 2.899475 | 50.00317 | 0.9353145 |  | 21.17084 | 434.6638 | 4.197903 | 0.008778793 | 0.9949995
20.74617 | 153.2955 | 2.898805 | 50.00052 | 0.9350984 |  | 21.17917 | 434.8316 | 4.197804 | 0.008819358 | 0.9949761
20.7545 | 153.1291 | 2.898135 | 50.0004 | 0.9348823 |  | 21.1875 | 434.9961 | 4.197669 | 0.008830991 | 0.9949441
20.76283 | 152.9631 | 2.897466 | 50.0008 | 0.9346665 |  | 21.19583 | 435.163 | 4.197742 | 0.008856546 | 0.9949614
20.77116 | 152.797 | 2.896795 | 49.99109 | 0.93445 |  | 21.20416 | 435.3303 | 4.197906 | 0.008904611 | 0.9950002
20.7795 | 152.6301 | 2.89612 | 50.00787 | 0.9342323 |  | 21.2125 | 435.4968 | 4.197834 | 0.008931416 | 0.9949832
20.78783 | 152.464 | 2.895445 | 49.99636 | 0.9340145 |  | 21.22083 | 435.662 | 4.197594 | 0.008972816 | 0.9949263
20.79616 | 152.2976 | 2.89477 | 49.99326 | 0.9337968 |  | 21.22916 | 435.8289 | 4.197406 | 0.009026707 | 0.9948817
20.8045 | 152.1316 | 2.894092 | 50.0025 | 0.9335781 |  | 21.2375 | 435.995 | 4.197194 | 0.009101059 | 0.9948315
20.81283 | 151.9655 | 2.893413 | 49.99776 | 0.933359 |  | 21.24583 | 436.1618 | 4.19712 | 0.009152934 | 0.9948139
20.82116 | 151.7994 | 2.892734 | 50.00148 | 0.93314 |  | 21.25417 | 436.3289 | 4.197092 | 0.009218303 | 0.9948073
20.8295 | 151.6337 | 2.892051 | 49.99772 | 0.9329197 |  | 21.2625 | 436.4949 | 4.196996 | 0.009261884 | 0.9947845
20.83783 | 151.468 | 2.891366 | 50.00692 | 0.9326987 |  | 21.27084 | 436.662 | 4.196974 | 0.00932296 | 0.9947793
20.84617 | 151.3016 | 2.890678 | 49.99476 | 0.9324768 |  | 21.27917 | 436.8288 | 4.196989 | 0.009347062 | 0.9947829
20.8545 | 151.1367 | 2.889988 | 50.01033 | 0.9322542 |  | 21.2875 | 436.996 | 4.19693 | 0.00933013 | 0.9947689
20.86283 | 150.9711 | 2.889295 | 49.99176 | 0.9320306 |  | 21.29584 | 437.1603 | 4.19681 | 0.009317375 | 0.9947405
20.87117 | 150.8061 | 2.888589 | 50.00168 | 0.9318029 |  | 21.30417 | 437.3274 | 4.196812 | 0.009346112 | 0.9947409
20.8795 | 150.6409 | 2.887872 | 50.00008 | 0.9315716 |  | 21.3125 | 437.4942 | 4.196799 | 0.009359132 | 0.9947379
20.88783 | 150.4768 | 2.887146 | 49.99922 | 0.9313374 |  | 21.32083 | 437.659 | 4.196672 | 0.009359793 | 0.9947078
20.89616 | 150.312 | 2.886404 | 49.99646 | 0.9310981 |  | 21.32916 | 437.8267 | 4.196598 | 0.009326108 | 0.9946902
20.9045 | 150.1477 | 2.885638 | 50.00261 | 0.930851 |  | 21.3375 | 437.9933 | 4.196578 | 0.009303668 | 0.9946855
20.91283 | 149.9832 | 2.884825 | 49.9962 | 0.9305887 |  | 21.34583 | 438.1594 | 4.196424 | 0.009307136 | 0.994649
20.92116 | 149.8198 | 2.883946 | 50.01153 | 0.9303052 |  | 21.35416 | 438.3258 | 4.196419 | 0.009353314 | 0.9946478
20.9295 | 149.656 | 2.883008 | 49.99685 | 0.9300026 |  | 21.3625 | 438.4937 | 4.196398 | 0.009405829 | 0.9946428
20.93783 | 149.493 | 2.88202 | 49.99952 | 0.9296839 |  | 21.37083 | 438.66 | 4.196362 | 0.00940207 | 0.9946343
20.94616 | 149.3303 | 2.880915 | 49.99765 | 0.9293274 |  | 21.37917 | 438.826 | 4.196252 | 0.009380194 | 0.9946082
20.9545 | 149.1675 | 2.879397 | 49.99449 | 0.9288377 |  | 21.3875 | 438.9935 | 4.196197 | 0.009389028 | 0.9945952
20.96283 | 149.0049 | 2.877422 | 50.01186 | 0.9282006 |  | 21.39584 | 439.1597 | 4.196106 | 0.009469757 | 0.9945736
20.97117 | 148.8424 | 2.874948 | 49.99416 | 0.9274026 |  | 21.40417 | 439.3261 | 4.196117 | 0.009531811 | 0.9945762
20.9795 | 148.6807 | 2.871778 | 50.00138 | 0.92638 |  | 21.4125 | 439.4929 | 4.195988 | 0.009601349 | 0.9945456
20.98783 | 148.5192 | 2.868102 | 50.00276 | 0.9251942 |  | 21.42084 | 439.6594 | 4.195884 | 0.009639181 | 0.994521
20.99617 | 148.3579 | 2.864284 | 49.99621 | 0.9239626 |  | 21.42917 | 439.8254 | 4.195866 | 0.00965657 | 0.9945167
21.0045 | 148.1968 | 2.86029 | 49.9956 | 0.9226742 |  | 21.4375 | 439.9928 | 4.195869 | 0.009676825 | 0.9945174
21.01283 | 148.0358 | 2.855914 | 50.00261 | 0.9212626 |  | 21.44583 | 440.1583 | 4.195766 | 0.009747759 | 0.994493
21.02116 | 147.8756 | 2.851671 | 49.99853 | 0.9198939 |  | 21.45416 | 440.3259 | 4.195654 | 0.009818956 | 0.9944665
21.0295 | 147.7149 | 2.847268 | 50.0046 | 0.9184735 |  | 21.4625 | 440.491 | 4.195582 | 0.009802118 | 0.9944494
21.03783 | 147.5548 | 2.842596 | 49.99587 | 0.9169665 |  | 21.47083 | 440.659 | 4.195467 | 0.009754528 | 0.9944221
21.04616 | 147.3952 | 2.837884 | 49.99325 | 0.9154465 |  | 21.47916 | 440.825 | 4.195402 | 0.009770847 | 0.9944067
21.0545 | 147.2362 | 2.832935 | 50.00795 | 0.91385 |  | 21.4875 | 440.991 | 4.195282 | 0.009804048 | 0.9943783
21.06283 | 147.0772 | 2.828282 | 49.99906 | 0.912349 |  | 21.49583 | 441.1589 | 4.195232 | 0.009904148 | 0.9943664
21.07116 | 146.919 | 2.823828 | 49.99609 | 0.9109123 |  | 21.50417 | 441.3256 | 4.19515 | 0.01000954 | 0.994347
21.0795 | 146.7605 | 2.819356 | 50.00456 | 0.9094697 |  | 21.5125 | 441.4926 | 4.195096 | 0.01008751 | 0.9943342
21.08783 | 146.6028 | 2.814247 | 49.99588 | 0.9078216 |  | 21.52084 | 441.6572 | 4.195 | 0.01018932 | 0.9943114
21.09617 | 146.4447 | 2.808854 | 50.00262 | 0.9060819 |  | 21.52917 | 441.8248 | 4.194944 | 0.01029848 | 0.9942982
21.1045 | 146.2872 | 2.804036 | 49.99697 | 0.9045277 |  | 21.5375 | 441.9912 | 4.194878 | 0.01037134 | 0.9942825
21.11283 | 146.1302 | 2.799035 | 50.00922 | 0.9029145 |  | 21.54584 | 442.158 | 4.194861 | 0.01040344 | 0.9942785
21.12117 | 145.9731 | 2.794094 | 49.99679 | 0.9013206 |  | 21.55417 | 442.3234 | 4.194717 | 0.01046309 | 0.9942444
21.1295 | 145.8169 | 2.788994 | 50.00494 | 0.8996755 |  | 21.5625 | 442.4916 | 4.19468 | 0.0105499 | 0.9942356
21.13783 | 145.6602 | 2.784006 | 49.99976 | 0.8980665 |  | 21.57083 | 442.6553 | 4.194641 | 0.01060915 | 0.9942264
21.14616 | 145.5043 | 2.779119 | 49.99066 | 0.89649 |  | 21.57916 | 442.824 | 4.194617 | 0.01068691 | 0.9942207
21.1545 | 145.349 | 2.774077 | 50.00048 | 0.8948635 |  | 21.5875 | 442.9911 | 4.19458 | 0.01076299 | 0.9942119
21.16283 | 145.193 | 2.7693 | 50.00972 | 0.8933226 |  | 21.59583 | 443.1578 | 4.194482 | 0.01081135 | 0.9941887
21.17116 | 145.0387 | 2.764702 | 49.99564 | 0.8918394 |  | 21.60416 | 443.3247 | 4.194406 | 0.01088325 | 0.9941707
21.1795 | 144.8836 | 2.75996 | 49.99562 | 0.8903097 |  | 21.6125 | 443.4926 | 4.194304 | 0.01096474 | 0.9941465
21.18783 | 144.7297 | 2.754871 | 50.00802 | 0.8886681 |  | 21.62083 | 443.6586 | 4.194302 | 0.01104912 | 0.994146
21.19616 | 144.5753 | 2.749563 | 50.00104 | 0.8869558 |  | 21.62917 | 443.8252 | 4.194354 | 0.0111329 | 0.9941583
21.2045 | 144.4214 | 2.74446 | 49.99304 | 0.8853097 |  | 21.6375 | 443.992 | 4.194268 | 0.011213 | 0.9941379
21.21283 | 144.2676 | 2.73955 | 49.99743 | 0.8837258 |  | 21.64584 | 444.1594 | 4.194019 | 0.01129607 | 0.9940789
21.22117 | 144.1149 | 2.734248 | 49.9941 | 0.8820155 |  | 21.65417 | 444.3268 | 4.193864 | 0.01138464 | 0.9940422
21.2295 | 143.9615 | 2.729027 | 50.00874 | 0.8803313 |  | 21.6625 | 444.4926 | 4.193816 | 0.01143296 | 0.9940308
21.23783 | 143.8087 | 2.724162 | 49.996 | 0.8787619 |  | 21.67084 | 444.66 | 4.193665 | 0.0115834 | 0.993995
21.24617 | 143.6564 | 2.719333 | 50.00724 | 0.8772042 |  | 21.67917 | 444.8262 | 4.193672 | 0.01167106 | 0.9939967
21.2545 | 143.5047 | 2.714258 | 49.99984 | 0.8755671 |  | 21.6875 | 444.9937 | 4.193576 | 0.01174616 | 0.9939739
21.26283 | 143.3528 | 2.709158 | 49.9973 | 0.8739219 |  | 21.69583 | 445.1606 | 4.193542 | 0.01181242 | 0.9939659
21.27116 | 143.2016 | 2.704116 | 50.00613 | 0.8722955 |  | 21.70416 | 445.3276 | 4.19342 | 0.01190676 | 0.993937
21.2795 | 143.0501 | 2.698789 | 49.99008 | 0.8705771 |  | 21.7125 | 445.4937 | 4.193298 | 0.01198651 | 0.993908
21.28783 | 142.8989 | 2.693623 | 50.00124 | 0.8689106 |  | 21.72083 | 445.6593 | 4.193194 | 0.01206818 | 0.9938834
21.29616 | 142.7486 | 2.688652 | 50.00278 | 0.8673071 |  | 21.72916 | 445.8269 | 4.193038 | 0.01213865 | 0.9938464
21.3045 | 142.598 | 2.683324 | 49.99154 | 0.8655884 |  | 21.7375 | 445.9936 | 4.192975 | 0.01224364 | 0.9938315
21.31283 | 142.4483 | 2.678772 | 50.00598 | 0.86412 |  | 21.74583 | 446.1597 | 4.192869 | 0.01231613 | 0.9938064
21.32116 | 142.2985 | 2.673213 | 49.99669 | 0.8623268 |  | 21.75417 | 446.3269 | 4.192822 | 0.01244172 | 0.9937952
21.3295 | 142.1492 | 2.66828 | 50.01078 | 0.8607355 |  | 21.7625 | 446.4952 | 4.192769 | 0.01250181 | 0.9937826
21.33783 | 142.0004 | 2.663545 | 49.99412 | 0.8592081 |  | 21.77084 | 446.6611 | 4.192686 | 0.01255378 | 0.993763
21.34617 | 141.8509 | 2.658745 | 50.00058 | 0.8576597 |  | 21.77917 | 446.8263 | 4.192568 | 0.012661 | 0.993735
21.3545 | 141.703 | 2.654265 | 50.00468 | 0.8562145 |  | 21.7875 | 446.9928 | 4.192508 | 0.01275677 | 0.9937208
21.36283 | 141.5547 | 2.649702 | 49.9978 | 0.8547426 |  | 21.79584 | 447.1602 | 4.192542 | 0.01290611 | 0.9937288
21.37117 | 141.4058 | 2.645032 | 49.99721 | 0.8532361 |  | 21.80417 | 447.3258 | 4.19251 | 0.01294703 | 0.9937213
21.3795 | 141.2585 | 2.639785 | 50.00146 | 0.8515435 |  | 21.8125 | 447.4932 | 4.192227 | 0.01304011 | 0.9936542
21.38783 | 141.1108 | 2.634946 | 50.00549 | 0.8499826 |  | 21.82083 | 447.6594 | 4.192111 | 0.01309457 | 0.9936267
21.39616 | 140.9639 | 2.630226 | 49.99006 | 0.84846 |  | 21.82916 | 447.8246 | 4.192049 | 0.01315537 | 0.993612
21.4045 | 140.8164 | 2.625387 | 50.00708 | 0.846899 |  | 21.8375 | 447.9922 | 4.192032 | 0.01321399 | 0.993608
21.41283 | 140.6695 | 2.62067 | 49.99518 | 0.8453774 |  | 21.84583 | 448.1588 | 4.191899 | 0.01327367 | 0.9935764
21.42116 | 140.5236 | 2.616188 | 49.99674 | 0.8439316 |  | 21.85416 | 448.325 | 4.191936 | 0.01332686 | 0.9935852
21.4295 | 140.3772 | 2.611804 | 49.99988 | 0.8425174 |  | 21.8625 | 448.4922 | 4.191809 | 0.01334142 | 0.9935551
21.43783 | 140.2309 | 2.607332 | 50.00504 | 0.8410748 |  | 21.87083 | 448.6587 | 4.191502 | 0.01343746 | 0.9934823
21.44616 | 140.086 | 2.60235 | 50.00601 | 0.8394677 |  | 21.87917 | 448.8264 | 4.191384 | 0.01350862 | 0.9934544
21.4545 | 139.9405 | 2.597142 | 49.98892 | 0.8377877 |  | 21.8875 | 448.993 | 4.1914 | 0.01349845 | 0.9934582
21.46283 | 139.7952 | 2.592027 | 50.00124 | 0.8361377 |  | 21.89584 | 449.1582 | 4.191368 | 0.01349052 | 0.9934506
21.47117 | 139.6502 | 2.587662 | 50.00898 | 0.8347297 |  | 21.90417 | 449.3252 | 4.191305 | 0.01351814 | 0.9934356
21.4795 | 139.506 | 2.58301 | 49.98902 | 0.833229 |  | 21.9125 | 449.4922 | 4.191132 | 0.01359255 | 0.9933946
21.48783 | 139.3618 | 2.578272 | 50.00704 | 0.8317006 |  | 21.92084 | 449.6596 | 4.190929 | 0.01367409 | 0.9933465
21.49617 | 139.2175 | 2.573684 | 49.99594 | 0.8302206 |  | 21.92917 | 449.8254 | 4.190875 | 0.01372433 | 0.9933337
21.5045 | 139.0737 | 2.568518 | 50.00842 | 0.8285542 |  | 21.9375 | 449.9928 | 4.190803 | 0.01376934 | 0.9933167
21.51283 | 138.9299 | 2.563532 | 49.99287 | 0.8269458 |  | 21.94583 | 450.1581 | 4.190701 | 0.01383937 | 0.9932925
21.52116 | 138.7866 | 2.558686 | 49.99706 | 0.8253826 |  | 21.95416 | 450.3257 | 4.19055 | 0.01389262 | 0.9932567
21.5295 | 138.6443 | 2.554527 | 50.00067 | 0.824041 |  | 21.9625 | 450.4919 | 4.190481 | 0.01392663 | 0.9932403
21.53783 | 138.5012 | 2.550051 | 50.00508 | 0.8225971 |  | 21.97083 | 450.6574 | 4.190394 | 0.01396385 | 0.9932197
21.54616 | 138.3588 | 2.545212 | 50.00213 | 0.8210361 |  | 21.97916 | 450.8242 | 4.19035 | 0.01401838 | 0.9932093
21.5545 | 138.2168 | 2.540393 | 49.99268 | 0.8194816 |  | 21.9875 | 450.9912 | 4.190194 | 0.01412013 | 0.9931723
21.56283 | 138.0746 | 2.536208 | 49.99937 | 0.8181316 |  | 21.99583 | 451.1601 | 4.190058 | 0.01425273 | 0.9931401
21.57116 | 137.9326 | 2.531325 | 49.99843 | 0.8165565 |  | 22.00417 | 451.3244 | 4.190022 | 0.01430509 | 0.9931315
21.5795 | 137.7917 | 2.526274 | 50.00033 | 0.8149271 |  | 22.0125 | 451.4926 | 4.190004 | 0.01437576 | 0.9931273
21.58783 | 137.6501 | 2.521439 | 50.00584 | 0.8133674 |  | 22.02084 | 451.6572 | 4.18996 | 0.01444016 | 0.9931169
21.59617 | 137.5094 | 2.516772 | 49.99978 | 0.8118619 |  | 22.02917 | 451.8257 | 4.189766 | 0.01449271 | 0.9930709
21.6045 | 137.3685 | 2.512294 | 50.00194 | 0.8104174 |  | 22.0375 | 451.9937 | 4.189524 | 0.01459379 | 0.9930135
21.61283 | 137.2286 | 2.50818 | 49.99732 | 0.8090903 |  | 22.04584 | 452.1584 | 4.189452 | 0.01465621 | 0.9929964
21.62117 | 137.0882 | 2.503615 | 50.00225 | 0.8076177 |  | 22.05417 | 452.3265 | 4.18941 | 0.01471953 | 0.9929865
21.6295 | 136.948 | 2.499322 | 50.00318 | 0.8062329 |  | 22.0625 | 452.4929 | 4.189376 | 0.01473639 | 0.9929784
21.63783 | 136.8084 | 2.494827 | 49.99971 | 0.8047829 |  | 22.07083 | 452.6602 | 4.189304 | 0.01484626 | 0.9929614
21.64616 | 136.6687 | 2.490256 | 49.9973 | 0.8033084 |  | 22.07916 | 452.8271 | 4.189188 | 0.01494034 | 0.9929339
21.6545 | 136.5299 | 2.485684 | 50.00458 | 0.8018335 |  | 22.0875 | 452.9931 | 4.189041 | 0.01503497 | 0.992899
21.66283 | 136.3907 | 2.481345 | 49.99472 | 0.8004339 |  | 22.09583 | 453.1608 | 4.188888 | 0.01515926 | 0.9928628
21.67116 | 136.2517 | 2.476729 | 49.99478 | 0.7989448 |  | 22.10416 | 453.3272 | 4.188831 | 0.01520576 | 0.9928493
21.6795 | 136.1135 | 2.472296 | 50.00604 | 0.7975148 |  | 22.1125 | 453.4934 | 4.18875 | 0.01527812 | 0.9928301
21.68783 | 135.9749 | 2.467876 | 50.00175 | 0.796089 |  | 22.12083 | 453.6604 | 4.188585 | 0.01534274 | 0.9927909
21.69616 | 135.8371 | 2.463747 | 49.99734 | 0.7947571 |  | 22.12917 | 453.8261 | 4.188481 | 0.01540868 | 0.9927663
21.7045 | 135.6998 | 2.459412 | 49.99719 | 0.7933587 |  | 22.1375 | 453.9937 | 4.188368 | 0.01557049 | 0.9927395
21.71283 | 135.5619 | 2.454846 | 49.99839 | 0.7918858 |  | 22.14584 | 454.1588 | 4.18829 | 0.01565054 | 0.992721
21.72117 | 135.4248 | 2.450735 | 50.00772 | 0.7905597 |  | 22.15417 | 454.3281 | 4.188196 | 0.01575013 | 0.9926987
21.7295 | 135.2877 | 2.446712 | 49.9944 | 0.7892619 |  | 22.1625 | 454.4947 | 4.188046 | 0.01586819 | 0.9926632
21.73783 | 135.1513 | 2.442566 | 50.00526 | 0.7879245 |  | 22.17084 | 454.6586 | 4.187924 | 0.01593728 | 0.9926343
21.74617 | 135.0143 | 2.438408 | 50.00134 | 0.7865832 |  | 22.17917 | 454.828 | 4.18788 | 0.01613875 | 0.9926238
21.7545 | 134.8789 | 2.433867 | 49.99966 | 0.7851184 |  | 22.1875 | 454.9934 | 4.187758 | 0.01626877 | 0.9925949
21.76283 | 134.7428 | 2.429405 | 49.99261 | 0.783679 |  | 22.19583 | 455.16 | 4.187601 | 0.01641779 | 0.9925577
21.77116 | 134.6068 | 2.425033 | 49.99976 | 0.7822687 |  | 22.20416 | 455.3272 | 4.187434 | 0.01657285 | 0.9925181
21.7795 | 134.4715 | 2.420761 | 50.00234 | 0.7808906 |  | 22.2125 | 455.4956 | 4.187444 | 0.01674011 | 0.9925205
21.78783 | 134.3362 | 2.416325 | 50.00357 | 0.7794597 |  | 22.22083 | 455.6622 | 4.187369 | 0.01689279 | 0.9925027
21.79616 | 134.2011 | 2.411715 | 50.00325 | 0.7779726 |  | 22.22916 | 455.8272 | 4.187152 | 0.01705017 | 0.9924513
21.8045 | 134.0658 | 2.407454 | 49.99971 | 0.7765981 |  | 22.2375 | 455.9938 | 4.186984 | 0.01719412 | 0.9924115
21.81283 | 133.9319 | 2.40314 | 49.99259 | 0.7752065 |  | 22.24583 | 456.1608 | 4.186875 | 0.01732708 | 0.9923856
21.82116 | 133.7973 | 2.399004 | 50.00598 | 0.7738723 |  | 22.25417 | 456.329 | 4.186787 | 0.01748425 | 0.9923648
21.8295 | 133.6635 | 2.394459 | 49.9905 | 0.7724061 |  | 22.2625 | 456.4952 | 4.186756 | 0.01770984 | 0.9923574
21.83783 | 133.5292 | 2.389977 | 50.00359 | 0.7709603 |  | 22.27084 | 456.6622 | 4.186602 | 0.01782652 | 0.9923209
21.84617 | 133.3961 | 2.385635 | 50.00554 | 0.7695597 |  | 22.27917 | 456.8288 | 4.186508 | 0.01787799 | 0.9922986
21.8545 | 133.2619 | 2.381661 | 49.99124 | 0.7682777 |  | 22.2875 | 456.9963 | 4.186398 | 0.01803142 | 0.9922726
21.86283 | 133.1291 | 2.377258 | 50.00442 | 0.7668574 |  | 22.29584 | 457.1618 | 4.186241 | 0.01814955 | 0.9922354
21.87117 | 132.9965 | 2.372944 | 50.00131 | 0.7654658 |  | 22.30417 | 457.3292 | 4.186035 | 0.01831916 | 0.9921865
21.8795 | 132.8635 | 2.369012 | 49.98682 | 0.7641974 |  | 22.3125 | 457.4959 | 4.185906 | 0.01847199 | 0.992156
21.88783 | 132.7311 | 2.365082 | 50.01552 | 0.7629297 |  | 22.32083 | 457.6623 | 4.185834 | 0.0186245 | 0.9921389
21.89616 | 132.5988 | 2.361114 | 49.99464 | 0.7616497 |  | 22.32916 | 457.8296 | 4.185674 | 0.01884051 | 0.992101
21.9045 | 132.4669 | 2.356897 | 50.00605 | 0.7602894 |  | 22.3375 | 457.9944 | 4.185522 | 0.0188914 | 0.9920649
21.91283 | 132.3351 | 2.351982 | 49.9959 | 0.7587039 |  | 22.34583 | 458.1606 | 4.185411 | 0.01896523 | 0.9920386
21.92116 | 132.2036 | 2.347642 | 49.99793 | 0.7573039 |  | 22.35416 | 458.3293 | 4.185232 | 0.01921032 | 0.9919962
21.9295 | 132.0725 | 2.343782 | 50.0007 | 0.7560587 |  | 22.3625 | 458.4964 | 4.185076 | 0.01932144 | 0.9919592
21.93783 | 131.9416 | 2.33996 | 50.00274 | 0.7548258 |  | 22.37083 | 458.6634 | 4.185016 | 0.01938816 | 0.991945
21.94616 | 131.8106 | 2.335703 | 49.99735 | 0.7534526 |  | 22.37917 | 458.8285 | 4.184847 | 0.01950148 | 0.991905
21.9545 | 131.6795 | 2.331272 | 49.99797 | 0.7520232 |  | 22.3875 | 458.9967 | 4.184826 | 0.01980253 | 0.9919
21.96283 | 131.5494 | 2.327518 | 50.00502 | 0.7508123 |  | 22.39584 | 459.1622 | 4.1847 | 0.01992491 | 0.9918701
21.97117 | 131.419 | 2.32357 | 50.01416 | 0.7495387 |  | 22.40417 | 459.3304 | 4.184421 | 0.02013547 | 0.991804
21.9795 | 131.2889 | 2.319691 | 49.98565 | 0.7482874 |  | 22.4125 | 459.4971 | 4.184176 | 0.02033888 | 0.9917459
21.98783 | 131.1596 | 2.315767 | 50.00304 | 0.7470216 |  | 22.42084 | 459.6636 | 4.184084 | 0.02067311 | 0.9917241
21.99617 | 131.0302 | 2.311394 | 49.99114 | 0.745611 |  | 22.42917 | 459.8296 | 4.183976 | 0.02087023 | 0.9916985
22.0045 | 130.9007 | 2.307462 | 50.00011 | 0.7443426 |  | 22.4375 | 459.9943 | 4.183864 | 0.02094684 | 0.991672
22.01283 | 130.7716 | 2.303538 | 50.00159 | 0.7430768 |  | 22.44583 | 460.1629 | 4.183617 | 0.02112082 | 0.9916134
22.02116 | 130.6428 | 2.299272 | 50.00122 | 0.7417006 |  | 22.45416 | 460.33 | 4.183462 | 0.02129623 | 0.9915767
22.0295 | 130.5143 | 2.294616 | 50.00123 | 0.7401987 |  | 22.4625 | 460.4958 | 4.183321 | 0.02150455 | 0.9915433
22.03783 | 130.3859 | 2.290112 | 49.99654 | 0.7387458 |  | 22.47083 | 460.663 | 4.183217 | 0.02167898 | 0.9915186
22.04616 | 130.2586 | 2.286116 | 50.00532 | 0.7374568 |  | 22.47916 | 460.8294 | 4.18304 | 0.02184491 | 0.9914767
22.0545 | 130.1301 | 2.28232 | 49.999 | 0.7362323 |  | 22.4875 | 460.9969 | 4.182904 | 0.02203184 | 0.9914444
22.06283 | 130.0025 | 2.2786 | 50.0023 | 0.7350323 |  | 22.49583 | 461.1626 | 4.182867 | 0.0222248 | 0.9914356
22.07116 | 129.8749 | 2.275007 | 49.99113 | 0.7338732 |  | 22.50417 | 461.3306 | 4.182652 | 0.0224175 | 0.9913847
22.0795 | 129.7474 | 2.27143 | 50.0048 | 0.7327194 |  | 22.5125 | 461.4948 | 4.182456 | 0.0225238 | 0.9913382
22.08783 | 129.62 | 2.267511 | 49.99549 | 0.7314552 |  | 22.52084 | 461.662 | 4.182347 | 0.0226848 | 0.9913124
22.09617 | 129.4928 | 2.263633 | 50.00996 | 0.7302042 |  | 22.52917 | 461.8294 | 4.182195 | 0.02295473 | 0.9912764
22.1045 | 129.3664 | 2.259743 | 49.9902 | 0.7289494 |  | 22.5375 | 461.9961 | 4.182144 | 0.02307498 | 0.9912643
22.11283 | 129.2404 | 2.255896 | 50.00668 | 0.7277084 |  | 22.54584 | 462.1624 | 4.181928 | 0.02331571 | 0.9912131
22.12117 | 129.1136 | 2.251976 | 50.00448 | 0.7264439 |  | 22.55417 | 462.33 | 4.181705 | 0.0234843 | 0.9911602
22.1295 | 128.9877 | 2.247888 | 49.99472 | 0.7251252 |  | 22.5625 | 462.4966 | 4.181563 | 0.02365797 | 0.9911266
22.13783 | 128.8618 | 2.243996 | 50.00333 | 0.7238697 |  | 22.57083 | 462.6634 | 4.181336 | 0.02384226 | 0.9910728
22.14616 | 128.7361 | 2.239915 | 49.99231 | 0.7225532 |  | 22.57916 | 462.8294 | 4.181187 | 0.02392434 | 0.9910374
22.1545 | 128.6111 | 2.236184 | 50.00675 | 0.7213497 |  | 22.5875 | 462.9965 | 4.181122 | 0.02417371 | 0.991022
22.16283 | 128.4857 | 2.232658 | 49.9967 | 0.7202123 |  | 22.59583 | 463.1639 | 4.18089 | 0.02436174 | 0.9909671
22.17116 | 128.3604 | 2.228911 | 50.00456 | 0.7190035 |  | 22.60416 | 463.3294 | 4.180688 | 0.02455652 | 0.9909192
22.1795 | 128.2358 | 2.225148 | 49.99313 | 0.7177897 |  | 22.6125 | 463.4976 | 4.180732 | 0.02476217 | 0.9909296
22.18783 | 128.1117 | 2.221182 | 50.00094 | 0.7165103 |  | 22.62083 | 463.6637 | 4.180742 | 0.02497206 | 0.990932
22.19616 | 127.987 | 2.21725 | 50.00234 | 0.7152419 |  | 22.62917 | 463.8313 | 4.180436 | 0.02516932 | 0.9908594
22.2045 | 127.8633 | 2.21356 | 49.99735 | 0.7140516 |  | 22.6375 | 463.9953 | 4.17991 | 0.02531166 | 0.9907348
22.21283 | 127.7394 | 2.209842 | 50.003 | 0.7128523 |  | 22.64584 | 464.1625 | 4.179608 | 0.02554594 | 0.9906632
22.22117 | 127.6157 | 2.206291 | 49.9997 | 0.7117068 |  | 22.65417 | 464.3306 | 4.179465 | 0.02572034 | 0.9906293
22.2295 | 127.4918 | 2.202739 | 49.99687 | 0.710561 |  | 22.6625 | 464.4982 | 4.179297 | 0.02594253 | 0.9905895
22.23783 | 127.3686 | 2.199074 | 50.00146 | 0.7093787 |  | 22.67084 | 464.6633 | 4.17909 | 0.02608356 | 0.9905404
22.24617 | 127.245 | 2.195167 | 50.00044 | 0.7081184 |  | 22.67917 | 464.829 | 4.178959 | 0.02630424 | 0.9905094
22.2545 | 127.1222 | 2.19146 | 49.99496 | 0.7069226 |  | 22.6875 | 464.9954 | 4.178839 | 0.02657497 | 0.9904809
22.26283 | 127.0002 | 2.187687 | 50.00604 | 0.7057055 |  | 22.69583 | 465.1637 | 4.178688 | 0.0267452 | 0.9904451
22.27116 | 126.8774 | 2.183827 | 50.00213 | 0.7044603 |  | 22.70416 | 465.331 | 4.178544 | 0.02693884 | 0.990411
22.2795 | 126.7548 | 2.179978 | 49.99735 | 0.7032187 |  | 22.7125 | 465.4963 | 4.178262 | 0.02715814 | 0.9903442
22.28783 | 126.6322 | 2.176186 | 50.00186 | 0.7019955 |  | 22.72083 | 465.664 | 4.178098 | 0.0273686 | 0.9903053
22.29616 | 126.5104 | 2.17248 | 50.00046 | 0.7008 |  | 22.72916 | 465.8309 | 4.177902 | 0.02757275 | 0.9902588
22.3045 | 126.3888 | 2.168522 | 50.00351 | 0.6995232 |  | 22.7375 | 465.9986 | 4.17772 | 0.02778566 | 0.9902157
22.31283 | 126.2676 | 2.164853 | 49.99742 | 0.6983397 |  | 22.74583 | 466.1633 | 4.177553 | 0.02799859 | 0.9901761
22.32116 | 126.146 | 2.161453 | 49.99992 | 0.6972429 |  | 22.75417 | 466.3326 | 4.17735 | 0.02818572 | 0.990128
22.3295 | 126.0251 | 2.158037 | 50.00076 | 0.696141 |  | 22.7625 | 466.4986 | 4.177215 | 0.02837265 | 0.990096
22.33783 | 125.9036 | 2.154342 | 49.99031 | 0.694949 |  | 22.77084 | 466.6652 | 4.176948 | 0.02856386 | 0.9900327
22.34617 | 125.7832 | 2.150949 | 50.00007 | 0.6938545 |  | 22.77917 | 466.831 | 4.176644 | 0.02874346 | 0.9899607
22.3545 | 125.6626 | 2.147344 | 49.99961 | 0.6926916 |  | 22.7875 | 466.9992 | 4.176479 | 0.02890184 | 0.9899215
22.36283 | 125.5423 | 2.143916 | 50.00152 | 0.6915858 |  | 22.79584 | 467.1656 | 4.176272 | 0.02905801 | 0.9898725
22.37117 | 125.4219 | 2.140349 | 50.00316 | 0.6904352 |  | 22.80417 | 467.3344 | 4.176144 | 0.02929719 | 0.9898421
22.3795 | 125.3026 | 2.136856 | 49.9958 | 0.6893084 |  | 22.8125 | 467.5004 | 4.175995 | 0.02950503 | 0.9898068
22.38783 | 125.1823 | 2.133322 | 50.00453 | 0.6881684 |  | 22.82083 | 467.6654 | 4.175748 | 0.0296177 | 0.9897483
22.39616 | 125.0626 | 2.129352 | 50.00479 | 0.6868877 |  | 22.82916 | 467.8324 | 4.175593 | 0.02983034 | 0.9897115
22.4045 | 124.9433 | 2.125884 | 49.99704 | 0.685769 |  | 22.8375 | 467.9991 | 4.175366 | 0.03005778 | 0.9896577
22.41283 | 124.8242 | 2.122622 | 50.00266 | 0.6847168 |  | 22.84583 | 468.1672 | 4.175104 | 0.03035003 | 0.9895956
22.42116 | 124.7052 | 2.119472 | 50.00164 | 0.6837006 |  | 22.85416 | 468.332 | 4.174846 | 0.03045846 | 0.9895345
22.4295 | 124.5862 | 2.116177 | 49.99697 | 0.6826377 |  | 22.8625 | 468.4994 | 4.17463 | 0.03067742 | 0.9894833
22.43783 | 124.4679 | 2.112578 | 49.99252 | 0.6814768 |  | 22.87083 | 468.6664 | 4.174414 | 0.03084099 | 0.9894321
22.44616 | 124.3493 | 2.108623 | 50.0091 | 0.680201 |  | 22.87917 | 468.8336 | 4.17418 | 0.03105661 | 0.9893766
22.4545 | 124.2312 | 2.105331 | 49.99834 | 0.679139 |  | 22.8875 | 469.0022 | 4.17396 | 0.03123285 | 0.9893245
22.46283 | 124.1132 | 2.102373 | 50.00268 | 0.6781848 |  | 22.89584 | 469.1672 | 4.173758 | 0.03146592 | 0.9892766
22.47117 | 123.9951 | 2.099123 | 49.9892 | 0.6771365 |  | 22.90417 | 469.334 | 4.173515 | 0.0317129 | 0.989219
22.4795 | 123.8776 | 2.095266 | 50.00125 | 0.6758923 |  | 22.9125 | 469.5 | 4.173217 | 0.03193776 | 0.9891484
22.48783 | 123.7604 | 2.091451 | 49.99887 | 0.6746616 |  | 22.92084 | 469.6664 | 4.173015 | 0.03208752 | 0.9891005
22.49617 | 123.6434 | 2.087841 | 49.99996 | 0.6734971 |  | 22.92917 | 469.8313 | 4.172857 | 0.03235198 | 0.989063
22.5045 | 123.5258 | 2.08451 | 50.007 | 0.6724226 |  | 22.9375 | 469.9986 | 4.172756 | 0.03258484 | 0.9890391
22.51283 | 123.409 | 2.081198 | 49.99981 | 0.6713542 |  | 22.94583 | 470.1654 | 4.172532 | 0.03282461 | 0.988986
22.52116 | 123.2925 | 2.078152 | 49.99455 | 0.6703716 |  | 22.95416 | 470.334 | 4.172302 | 0.03319306 | 0.9889315
22.5295 | 123.1758 | 2.075415 | 50.0037 | 0.6694887 |  | 22.9625 | 470.5 | 4.17197 | 0.03330622 | 0.9888528
22.53783 | 123.0593 | 2.072662 | 49.99506 | 0.6686006 |  | 22.97083 | 470.6678 | 4.171777 | 0.03369766 | 0.9888071
22.54616 | 122.9438 | 2.069666 | 50.00216 | 0.6676342 |  | 22.97916 | 470.8326 | 4.171526 | 0.03381514 | 0.9887476
22.5545 | 122.8274 | 2.066585 | 50.00085 | 0.6666403 |  | 22.9875 | 471.0006 | 4.17128 | 0.0341321 | 0.9886893
22.56283 | 122.7118 | 2.063515 | 50.007 | 0.66565 |  | 22.99583 | 471.1679 | 4.171024 | 0.03428006 | 0.9886286
22.57116 | 122.5962 | 2.060275 | 49.99906 | 0.6646048 |  | 23.00417 | 471.3336 | 4.170788 | 0.03451425 | 0.9885726
22.5795 | 122.481 | 2.05689 | 50.00153 | 0.6635129 |  | 23.0125 | 471.4992 | 4.170608 | 0.03473384 | 0.98853
22.58783 | 122.3656 | 2.053302 | 49.99422 | 0.6623555 |  | 23.02084 | 471.6662 | 4.170389 | 0.03493958 | 0.9884781
22.59617 | 122.2507 | 2.049881 | 50.00528 | 0.6612519 |  | 23.02917 | 471.834 | 4.17015 | 0.03516908 | 0.9884214
22.6045 | 122.136 | 2.046584 | 49.99161 | 0.6601884 |  | 23.0375 | 472 | 4.169994 | 0.0354236 | 0.9883845
22.61283 | 122.0214 | 2.043403 | 50.00906 | 0.6591623 |  | 23.04584 | 472.1656 | 4.169652 | 0.03556735 | 0.9883034
22.62117 | 121.9066 | 2.040212 | 49.9925 | 0.6581329 |  | 23.05417 | 472.333 | 4.169418 | 0.0358512 | 0.9882479
22.6295 | 121.7925 | 2.036808 | 50.00364 | 0.6570348 |  | 23.0625 | 472.4997 | 4.169104 | 0.03611527 | 0.9881735
22.63783 | 121.6784 | 2.033179 | 49.99273 | 0.6558642 |  | 23.07083 | 472.6672 | 4.168802 | 0.03645566 | 0.9881019
22.64616 | 121.5646 | 2.029108 | 50.01103 | 0.654551 |  | 23.07916 | 472.8324 | 4.16856 | 0.03670496 | 0.9880446
22.6545 | 121.4508 | 2.025177 | 49.99335 | 0.6532829 |  | 23.0875 | 473.0003 | 4.168216 | 0.03703218 | 0.987963
22.66283 | 121.3371 | 2.021644 | 50.00564 | 0.6521432 |  | 23.09583 | 473.166 | 4.168019 | 0.03706798 | 0.9879163
22.67116 | 121.2236 | 2.018322 | 49.99046 | 0.6510716 |  | 23.10416 | 473.3347 | 4.167737 | 0.03754053 | 0.9878495
22.6795 | 121.1109 | 2.015121 | 50.0028 | 0.650039 |  | 23.1125 | 473.4997 | 4.167466 | 0.03768222 | 0.9877853
22.68783 | 120.9976 | 2.01195 | 49.99776 | 0.6490161 |  | 23.12083 | 473.6668 | 4.16722 | 0.0379398 | 0.9877269
22.69616 | 120.885 | 2.008776 | 50.00069 | 0.6479923 |  | 23.12917 | 473.8333 | 4.166984 | 0.03808015 | 0.987671
22.7045 | 120.7722 | 2.005434 | 49.99847 | 0.6469142 |  | 23.1375 | 474.0006 | 4.166641 | 0.03847438 | 0.9875897
22.71283 | 120.6602 | 2.002398 | 50.00422 | 0.6459348 |  | 23.14584 | 474.1646 | 4.166392 | 0.03863068 | 0.9875307
22.72117 | 120.5477 | 1.999448 | 50.00208 | 0.6449832 |  | 23.15417 | 474.3331 | 4.166158 | 0.0388999 | 0.9874752
22.7295 | 120.4355 | 1.996285 | 50.00396 | 0.6439629 |  | 23.1625 | 474.4996 | 4.165943 | 0.039124 | 0.9874243
22.73783 | 120.3238 | 1.993099 | 49.99624 | 0.6429352 |  | 23.17084 | 474.6667 | 4.16563 | 0.03948134 | 0.9873501
22.74617 | 120.2126 | 1.989724 | 50.00106 | 0.6418465 |  | 23.17917 | 474.8331 | 4.1653 | 0.03969899 | 0.9872719
22.7545 | 120.1005 | 1.986368 | 49.99692 | 0.6407639 |  | 23.1875 | 475.0007 | 4.165121 | 0.0399736 | 0.9872294
22.76283 | 119.9887 | 1.982998 | 49.996 | 0.6396768 |  | 23.19583 | 475.1669 | 4.16475 | 0.04042587 | 0.9871415
22.77116 | 119.878 | 1.979425 | 50.00881 | 0.6385242 |  | 23.20416 | 475.3326 | 4.164412 | 0.04045133 | 0.9870614
22.7795 | 119.7673 | 1.975902 | 49.9964 | 0.6373877 |  | 23.2125 | 475.501 | 4.164126 | 0.04082562 | 0.9869936
22.78783 | 119.6563 | 1.972326 | 50.00533 | 0.6362342 |  | 23.22083 | 475.667 | 4.163811 | 0.0410184 | 0.9869189
22.79616 | 119.5451 | 1.969108 | 50.00288 | 0.6351961 |  | 23.22916 | 475.8346 | 4.163584 | 0.04150928 | 0.9868651
22.8045 | 119.4347 | 1.965904 | 49.99348 | 0.6341626 |  | 23.2375 | 476.0003 | 4.163398 | 0.0415074 | 0.986821
22.81283 | 119.3249 | 1.962556 | 49.99278 | 0.6330826 |  | 23.24583 | 476.168 | 4.163023 | 0.04185343 | 0.9867322
22.82116 | 119.2146 | 1.959245 | 50.00794 | 0.6320145 |  | 23.25417 | 476.3362 | 4.162735 | 0.04223657 | 0.9866639
22.8295 | 119.1042 | 1.955734 | 49.99285 | 0.6308819 |  | 23.2625 | 476.5027 | 4.162514 | 0.04255825 | 0.9866115
22.83783 | 118.9949 | 1.952711 | 50.006 | 0.6299068 |  | 23.27084 | 476.6679 | 4.162222 | 0.04269568 | 0.9865423
22.84617 | 118.8855 | 1.949709 | 50.00172 | 0.6289384 |  | 23.27917 | 476.8344 | 4.161896 | 0.04314086 | 0.986465
22.8545 | 118.776 | 1.946442 | 49.99772 | 0.6278845 |  | 23.2875 | 477.0032 | 4.161592 | 0.04342293 | 0.986393
22.86283 | 118.6666 | 1.94313 | 50.0003 | 0.6268161 |  | 23.29584 | 477.1666 | 4.161232 | 0.04352063 | 0.9863077
22.87117 | 118.5575 | 1.939823 | 50.00623 | 0.6257494 |  | 23.30417 | 477.335 | 4.160903 | 0.04388631 | 0.9862297
22.8795 | 118.4483 | 1.936681 | 49.99242 | 0.6247358 |  | 23.3125 | 477.5006 | 4.160595 | 0.04401429 | 0.9861567
22.88783 | 118.3392 | 1.933674 | 49.98966 | 0.6237658 |  | 23.32083 | 477.6674 | 4.160256 | 0.04430678 | 0.9860763
22.89616 | 118.2314 | 1.930588 | 50.01016 | 0.6227703 |  | 23.32916 | 477.835 | 4.159978 | 0.04460918 | 0.9860104
22.9045 | 118.1226 | 1.927459 | 49.99526 | 0.621761 |  | 23.3375 | 478 | 4.159735 | 0.04474954 | 0.9859528
22.91283 | 118.0146 | 1.924193 | 49.99946 | 0.6207074 |  | 23.34583 | 478.1667 | 4.15934 | 0.04519106 | 0.9858592
22.92116 | 117.9062 | 1.921 | 50.00115 | 0.6196774 |  | 23.35416 | 478.3346 | 4.159046 | 0.04536422 | 0.9857895
22.9295 | 117.7987 | 1.917706 | 50.00235 | 0.6186148 |  | 23.3625 | 478.5006 | 4.15875 | 0.04582717 | 0.9857194
22.93783 | 117.6904 | 1.914699 | 50.0059 | 0.6176448 |  | 23.37083 | 478.6694 | 4.158435 | 0.04631798 | 0.9856447
22.94616 | 117.5826 | 1.912049 | 49.9959 | 0.61679 |  | 23.37917 | 478.8346 | 4.1581 | 0.04649313 | 0.9855653
22.9545 | 117.4754 | 1.909169 | 50.00687 | 0.615861 |  | 23.3875 | 478.9998 | 4.157743 | 0.04670084 | 0.9854807
22.96283 | 117.3684 | 1.905983 | 49.99634 | 0.6148332 |  | 23.39584 | 479.1668 | 4.157417 | 0.0472097 | 0.9854034
22.97117 | 117.2609 | 1.902906 | 50.00454 | 0.6138406 |  | 23.40417 | 479.3344 | 4.15708 | 0.04756254 | 0.9853235
22.9795 | 117.1546 | 1.899884 | 49.99082 | 0.6128658 |  | 23.4125 | 479.501 | 4.156928 | 0.04789768 | 0.9852875
22.98783 | 117.0478 | 1.896572 | 49.99971 | 0.6117974 |  | 23.42084 | 479.6676 | 4.156799 | 0.04823196 | 0.9852569
22.99617 | 116.9411 | 1.893138 | 49.99687 | 0.6106897 |  | 23.42917 | 479.8364 | 4.15644 | 0.04857688 | 0.9851718
23.0045 | 116.8348 | 1.889786 | 50.00184 | 0.6096084 |  | 23.4375 | 480.0011 | 4.155805 | 0.0489522 | 0.9850213
23.01283 | 116.7283 | 1.886791 | 50.00437 | 0.6086423 |  | 23.44583 | 480.1666 | 4.155259 | 0.04917516 | 0.9848919
23.02116 | 116.6224 | 1.884026 | 50.00247 | 0.6077503 |  | 23.45416 | 480.3339 | 4.154951 | 0.04971777 | 0.9848189
23.0295 | 116.5158 | 1.881582 | 50.00166 | 0.6069619 |  | 23.4625 | 480.5018 | 4.154632 | 0.05013219 | 0.9847433
23.03783 | 116.4104 | 1.879098 | 49.99694 | 0.6061606 |  | 23.47083 | 480.6702 | 4.154248 | 0.05053272 | 0.9846523
23.04616 | 116.3049 | 1.876509 | 49.99603 | 0.6053255 |  | 23.47916 | 480.8337 | 4.154062 | 0.05077208 | 0.9846082
23.0545 | 116.1989 | 1.873695 | 49.99366 | 0.6044177 |  | 23.4875 | 481.0014 | 4.15386 | 0.05135435 | 0.9845603
23.06283 | 116.0941 | 1.870558 | 50.01032 | 0.6034058 |  | 23.49583 | 481.1689 | 4.153534 | 0.05196879 | 0.9844831
23.07116 | 115.9886 | 1.867417 | 49.99605 | 0.6023926 |  | 23.50417 | 481.334 | 4.15304 | 0.05224036 | 0.984366
23.0795 | 115.884 | 1.864336 | 49.99636 | 0.6013987 |  | 23.5125 | 481.5008 | 4.152557 | 0.05270906 | 0.9842515
23.08783 | 115.7786 | 1.861248 | 50.01076 | 0.6004026 |  | 23.52084 | 481.6684 | 4.152214 | 0.05327465 | 0.9841702
23.09617 | 115.674 | 1.858349 | 49.9984 | 0.5994674 |  | 23.52917 | 481.8333 | 4.151772 | 0.05353479 | 0.9840654
23.1045 | 115.5697 | 1.855546 | 49.99646 | 0.5985632 |  | 23.5375 | 481.9998 | 4.151421 | 0.05397497 | 0.9839822
23.11283 | 115.4648 | 1.852655 | 49.99754 | 0.5976306 |  | 23.54584 | 482.1666 | 4.15113 | 0.05436011 | 0.9839132
23.12117 | 115.3608 | 1.849755 | 50.00691 | 0.5966952 |  | 23.55417 | 482.3341 | 4.150852 | 0.05479982 | 0.9838474
23.1295 | 115.2566 | 1.846805 | 50.00217 | 0.5957435 |  | 23.5625 | 482.5016 | 4.150476 | 0.05542891 | 0.9837582
23.13783 | 115.1528 | 1.844014 | 49.99229 | 0.5948432 |  | 23.57083 | 482.6682 | 4.149961 | 0.0558163 | 0.9836362
23.14616 | 115.0491 | 1.841264 | 50.00402 | 0.5939561 |  | 23.57916 | 482.835 | 4.14959 | 0.05618818 | 0.9835482
23.1545 | 114.9453 | 1.838119 | 49.99468 | 0.5929416 |  | 23.5875 | 483.0022 | 4.149322 | 0.05654016 | 0.9834847
23.16283 | 114.8422 | 1.834862 | 50.00604 | 0.591891 |  | 23.59583 | 483.1686 | 4.148892 | 0.05687298 | 0.9833828
23.17116 | 114.7389 | 1.831748 | 50.00019 | 0.5908865 |  | 23.60416 | 483.3361 | 4.148479 | 0.0572086 | 0.9832849
23.1795 | 114.6353 | 1.828736 | 49.993 | 0.5899148 |  | 23.6125 | 483.5008 | 4.147971 | 0.05748918 | 0.9831645
23.18783 | 114.533 | 1.825795 | 50.00561 | 0.5889661 |  | 23.62083 | 483.6685 | 4.147608 | 0.05757075 | 0.9830785
23.19616 | 114.4299 | 1.822985 | 49.992 | 0.5880597 |  | 23.62917 | 483.8362 | 4.147182 | 0.05801197 | 0.9829775
23.2045 | 114.3272 | 1.82052 | 50.00441 | 0.5872645 |  | 23.6375 | 484.002 | 4.146687 | 0.0582405 | 0.9828602
23.21283 | 114.225 | 1.817946 | 49.99041 | 0.5864342 |  | 23.64584 | 484.1713 | 4.146296 | 0.05842972 | 0.9827675
23.22117 | 114.1222 | 1.815176 | 50.01213 | 0.5855406 |  | 23.65417 | 484.3361 | 4.145942 | 0.0585907 | 0.9826836
23.2295 | 114.0205 | 1.812336 | 49.99496 | 0.5846245 |  | 23.6625 | 484.5044 | 4.14557 | 0.0587687 | 0.9825954
23.23783 | 113.9183 | 1.809404 | 50.00178 | 0.5836787 |  | 23.67084 | 484.6707 | 4.145112 | 0.05888926 | 0.9824868
23.24617 | 113.8163 | 1.806609 | 50.00046 | 0.5827771 |  | 23.67917 | 484.8367 | 4.144702 | 0.0590025 | 0.9823897
23.2545 | 113.7152 | 1.803909 | 49.9969 | 0.5819061 |  | 23.6875 | 485.0053 | 4.144194 | 0.0590802 | 0.9822693
23.26283 | 113.6131 | 1.80144 | 49.99954 | 0.5811097 |  | 23.69583 | 485.1724 | 4.143692 | 0.05919247 | 0.9821503
23.27116 | 113.5121 | 1.798968 | 50.00387 | 0.5803123 |  | 23.70416 | 485.3403 | 4.143274 | 0.05932778 | 0.9820512
23.2795 | 113.4107 | 1.796497 | 50.00284 | 0.5795152 |  | 23.7125 | 485.505 | 4.142816 | 0.05941278 | 0.9819426
23.28783 | 113.3092 | 1.793819 | 50.00164 | 0.5786513 |  | 23.72083 | 485.6722 | 4.142452 | 0.05945256 | 0.9818564
23.29616 | 113.2086 | 1.791216 | 49.99226 | 0.5778116 |  | 23.72916 | 485.8382 | 4.142018 | 0.05946024 | 0.9817535
23.3045 | 113.108 | 1.788564 | 49.99898 | 0.5769561 |  | 23.7375 | 486.0022 | 4.141506 | 0.05949009 | 0.9816321
23.31283 | 113.0076 | 1.785612 | 50.0105 | 0.5760039 |  | 23.74583 | 486.1684 | 4.141 | 0.05946769 | 0.9815122
23.32116 | 112.9066 | 1.782696 | 49.99994 | 0.5750632 |  | 23.75417 | 486.3301 | 4.140516 | 0.05948352 | 0.9813975
23.3295 | 112.8064 | 1.77991 | 49.9961 | 0.5741645 |  | 23.7625 | 486.4941 | 4.14001 | 0.05948076 | 0.9812776
23.33783 | 112.706 | 1.77732 | 50.00221 | 0.573329 |  | 23.77084 | 486.6588 | 4.139619 | 0.05951988 | 0.9811849
23.34617 | 112.6061 | 1.774844 | 49.99813 | 0.5725303 |  | 23.77917 | 486.8241 | 4.139133 | 0.05951012 | 0.9810697
23.3545 | 112.5064 | 1.772535 | 49.9945 | 0.5717855 |  | 23.7875 | 486.9878 | 4.138642 | 0.05953531 | 0.9809533
23.36283 | 112.4063 | 1.770019 | 50.00176 | 0.5709739 |  | 23.79584 | 487.1533 | 4.138272 | 0.05956367 | 0.9808656
23.37117 | 112.3065 | 1.76732 | 49.99928 | 0.5701032 |  | 23.80417 | 487.3186 | 4.137772 | 0.05960098 | 0.9807471
23.3795 | 112.2071 | 1.764611 | 49.99646 | 0.5692294 |  | 23.8125 | 487.4854 | 4.137317 | 0.05956326 | 0.9806393
23.38783 | 112.108 | 1.761628 | 50.00533 | 0.5682671 |  | 23.82083 | 487.6498 | 4.136982 | 0.05948699 | 0.9805598
23.39616 | 112.0092 | 1.758922 | 50.00408 | 0.5673942 |  | 23.82916 | 487.8156 | 4.136631 | 0.05946834 | 0.9804767
23.4045 | 111.9098 | 1.755899 | 49.99702 | 0.566419 |  | 23.8375 | 487.9809 | 4.136253 | 0.05946703 | 0.9803871
23.41283 | 111.8115 | 1.753033 | 49.99878 | 0.5654945 |  | 23.84583 | 488.1458 | 4.13584 | 0.05940388 | 0.9802892
23.42116 | 111.7126 | 1.75017 | 50.00462 | 0.564571 |  | 23.85416 | 488.3132 | 4.13542 | 0.05933798 | 0.9801896
23.4295 | 111.6141 | 1.747314 | 50.00012 | 0.5636497 |  | 23.8625 | 488.4787 | 4.135102 | 0.05924738 | 0.9801142
23.43783 | 111.5157 | 1.744524 | 50.0004 | 0.5627497 |  | 23.87083 | 488.6435 | 4.134748 | 0.0592304 | 0.9800303
23.44616 | 111.4174 | 1.741891 | 49.99922 | 0.5619003 |  | 23.87917 | 488.8113 | 4.134312 | 0.05921532 | 0.979927
23.4545 | 111.319 | 1.739125 | 49.99765 | 0.5610081 |  | 23.8875 | 488.9766 | 4.133948 | 0.05919127 | 0.9798407
23.46283 | 111.2209 | 1.73637 | 49.98789 | 0.5601194 |  | 23.89584 | 489.1444 | 4.133642 | 0.05919605 | 0.9797682
23.47117 | 111.123 | 1.733543 | 50.00661 | 0.5592074 |  | 23.90417 | 489.3106 | 4.133332 | 0.05920715 | 0.9796947
23.4795 | 111.0256 | 1.730886 | 49.99903 | 0.5583503 |  | 23.9125 | 489.476 | 4.132898 | 0.05922144 | 0.9795918
23.48783 | 110.9278 | 1.728342 | 50.01046 | 0.5575297 |  | 23.92084 | 489.6436 | 4.132494 | 0.05922649 | 0.9794961
23.49617 | 110.8307 | 1.726145 | 49.98519 | 0.556821 |  | 23.92917 | 489.8106 | 4.131942 | 0.05926771 | 0.9793653
23.5045 | 110.7334 | 1.723746 | 50.0108 | 0.5560471 |  | 23.9375 | 489.9789 | 4.131518 | 0.05930502 | 0.9792648
23.51283 | 110.636 | 1.721284 | 49.9891 | 0.5552529 |  | 23.94583 | 490.1441 | 4.131158 | 0.05935634 | 0.9791794
23.52116 | 110.539 | 1.718875 | 50.0117 | 0.5544758 |  | 23.95416 | 490.3109 | 4.130787 | 0.05946016 | 0.9790915
23.5295 | 110.4424 | 1.716654 | 50.00812 | 0.5537594 |  | 23.9625 | 490.4784 | 4.130468 | 0.05957693 | 0.9790159
23.53783 | 110.3458 | 1.714474 | 49.9882 | 0.5530561 |  | 23.97083 | 490.6456 | 4.130168 | 0.05973408 | 0.9789448
23.54616 | 110.2489 | 1.712056 | 49.99729 | 0.5522761 |  | 23.97916 | 490.8125 | 4.129904 | 0.059873 | 0.9788822
23.5545 | 110.1527 | 1.709412 | 49.99952 | 0.5514232 |  | 23.9875 | 490.9792 | 4.129384 | 0.05999507 | 0.9787589
23.56283 | 110.0566 | 1.706877 | 50.0004 | 0.5506055 |  | 23.99583 | 491.1478 | 4.128883 | 0.06016555 | 0.9786402
23.57116 | 109.96 | 1.704174 | 50.00274 | 0.5497335 |  | 24.00417 | 491.3127 | 4.128296 | 0.06037832 | 0.9785011
23.5795 | 109.8646 | 1.701312 | 50.00555 | 0.5488103 |  | 24.0125 | 491.4817 | 4.127894 | 0.0606209 | 0.9784058
23.58783 | 109.7688 | 1.698453 | 49.99706 | 0.5478881 |  | 24.02084 | 491.649 | 4.127489 | 0.06092918 | 0.9783098
23.59617 | 109.673 | 1.695773 | 49.9906 | 0.5470235 |  | 24.02917 | 491.8174 | 4.127113 | 0.06124 | 0.9782207
23.6045 | 109.5776 | 1.693478 | 50.01059 | 0.5462832 |  | 24.0375 | 491.9858 | 4.126691 | 0.06157822 | 0.9781206
23.61283 | 109.4814 | 1.690974 | 49.99216 | 0.5454755 |  | 24.04584 | 492.1514 | 4.12627 | 0.06199539 | 0.9780209
23.62117 | 109.387 | 1.688364 | 50.0083 | 0.5446335 |  | 24.05417 | 492.3192 | 4.125874 | 0.06256732 | 0.977927
23.6295 | 109.2912 | 1.685794 | 49.9991 | 0.5438045 |  | 24.0625 | 492.4864 | 4.125406 | 0.06304445 | 0.9778161
23.63783 | 109.1962 | 1.683266 | 49.9992 | 0.542989 |  | 24.07083 | 492.6531 | 4.124988 | 0.06354169 | 0.977717
23.64616 | 109.1015 | 1.680836 | 50.0062 | 0.5422052 |  | 24.07916 | 492.8198 | 4.124514 | 0.06404922 | 0.9776046
23.6545 | 109.0068 | 1.678278 | 49.98816 | 0.54138 |  | 24.0875 | 492.9888 | 4.124068 | 0.06457791 | 0.9774989
23.66283 | 108.9121 | 1.67566 | 50.00391 | 0.5405355 |  | 24.09583 | 493.1565 | 4.123652 | 0.0651402 | 0.9774003
23.67116 | 108.8171 | 1.673008 | 49.99818 | 0.53968 |  | 24.10416 | 493.3239 | 4.123244 | 0.06574166 | 0.9773036
23.6795 | 108.7239 | 1.670462 | 50.00772 | 0.5388587 |  | 24.1125 | 493.4915 | 4.122842 | 0.06636218 | 0.9772083
23.68783 | 108.6291 | 1.668195 | 49.99869 | 0.5381274 |  | 24.12083 | 493.659 | 4.122274 | 0.06698022 | 0.9770737
23.69616 | 108.5356 | 1.666105 | 49.9961 | 0.5374532 |  | 24.12917 | 493.8276 | 4.121769 | 0.06761819 | 0.976954
23.7045 | 108.4414 | 1.66388 | 49.9956 | 0.5367355 |  | 24.1375 | 493.9942 | 4.121314 | 0.068296 | 0.9768462
23.71283 | 108.3472 | 1.661247 | 50.00102 | 0.5358861 |  | 24.14584 | 494.163 | 4.120908 | 0.0689825 | 0.9767499
23.72117 | 108.2536 | 1.658785 | 50.0012 | 0.5350919 |  | 24.15417 | 494.3282 | 4.120448 | 0.06963147 | 0.9766409
23.7295 | 108.1603 | 1.656447 | 50.0055 | 0.5343377 |  | 24.1625 | 494.497 | 4.119936 | 0.0702967 | 0.9765196
23.73783 | 108.0669 | 1.654039 | 49.99396 | 0.533561 |  | 24.17084 | 494.6654 | 4.119417 | 0.07098937 | 0.9763965
23.74617 | 107.9731 | 1.651422 | 50.00956 | 0.5327168 |  | 24.17917 | 494.8308 | 4.118881 | 0.07171479 | 0.9762695
23.7545 | 107.8802 | 1.648955 | 49.99758 | 0.531921 |  | 24.1875 | 495.0004 | 4.118381 | 0.07250738 | 0.976151
23.76283 | 107.7871 | 1.646635 | 49.99568 | 0.5311726 |  | 24.19583 | 495.1672 | 4.11795 | 0.073309 | 0.9760488
23.77116 | 107.6945 | 1.644463 | 49.99754 | 0.5304719 |  | 24.20416 | 495.3344 | 4.117391 | 0.07411301 | 0.9759163
23.7795 | 107.6018 | 1.64217 | 49.99758 | 0.5297323 |  | 24.2125 | 495.5031 | 4.11688 | 0.07492615 | 0.9757952
23.78783 | 107.51 | 1.63964 | 50.00303 | 0.5289161 |  | 24.22083 | 495.6692 | 4.116358 | 0.07573853 | 0.9756715
23.79616 | 107.417 | 1.63716 | 50.00086 | 0.5281161 |  | 24.22916 | 495.8369 | 4.115902 | 0.07655244 | 0.9755634
23.8045 | 107.3246 | 1.634766 | 50.00002 | 0.5273439 |  | 24.2375 | 496.0056 | 4.115447 | 0.07736347 | 0.9754556
23.81283 | 107.2322 | 1.632224 | 50.00352 | 0.5265239 |  | 24.24583 | 496.1708 | 4.114856 | 0.0782062 | 0.9753155
23.82116 | 107.1399 | 1.630022 | 49.99467 | 0.5258135 |  | 24.25417 | 496.3392 | 4.114326 | 0.07909542 | 0.9751899
23.8295 | 107.0474 | 1.627932 | 49.9979 | 0.5251394 |  | 24.2625 | 496.5081 | 4.113782 | 0.08006337 | 0.9750609
23.83783 | 106.9567 | 1.625734 | 50.00693 | 0.5244303 |  | 24.27084 | 496.6747 | 4.113224 | 0.08104466 | 0.9749287
23.84617 | 106.8642 | 1.623532 | 49.99441 | 0.52372 |  | 24.27917 | 496.8424 | 4.112652 | 0.08203451 | 0.9747931
23.8545 | 106.7728 | 1.621158 | 50.00216 | 0.5229542 |  | 24.2875 | 497.0098 | 4.112124 | 0.08303101 | 0.9746679
23.86283 | 106.6819 | 1.618738 | 50.0016 | 0.5221735 |  | 24.29584 | 497.1778 | 4.111464 | 0.08404474 | 0.9745115
23.87117 | 106.5902 | 1.616332 | 49.9919 | 0.5213974 |  | 24.30417 | 497.3446 | 4.110904 | 0.08506655 | 0.9743788
23.8795 | 106.4993 | 1.613921 | 50.01022 | 0.5206197 |  | 24.3125 | 497.5122 | 4.110322 | 0.08609703 | 0.9742408
23.88783 | 106.4082 | 1.611436 | 49.99799 | 0.5198181 |  | 24.32083 | 497.6796 | 4.109799 | 0.08716547 | 0.9741169
23.89616 | 106.3175 | 1.609116 | 49.99956 | 0.5190697 |  | 24.32916 | 497.8462 | 4.109162 | 0.08825444 | 0.9739659
23.9045 | 106.227 | 1.606689 | 49.99688 | 0.5182868 |  | 24.3375 | 498.0146 | 4.108524 | 0.08937484 | 0.9738146
23.91283 | 106.1361 | 1.604194 | 50.00183 | 0.5174819 |  | 24.34583 | 498.18 | 4.10783 | 0.09048937 | 0.9736502
23.92116 | 106.0454 | 1.601877 | 49.99967 | 0.5167345 |  | 24.35416 | 498.3481 | 4.107154 | 0.09159504 | 0.9734899
23.9295 | 105.955 | 1.599626 | 50.00002 | 0.5160084 |  | 24.3625 | 498.5152 | 4.106547 | 0.09270575 | 0.9733461
23.93783 | 105.8648 | 1.597429 | 50.0066 | 0.5152997 |  | 24.37083 | 498.6836 | 4.105906 | 0.09384859 | 0.9731941
23.94616 | 105.7747 | 1.595199 | 49.99713 | 0.5145803 |  | 24.37917 | 498.8492 | 4.105236 | 0.09504191 | 0.9730353
23.9545 | 105.6844 | 1.593103 | 49.9933 | 0.5139042 |  | 24.3875 | 499.0158 | 4.104523 | 0.09626856 | 0.9728663
23.96283 | 105.5946 | 1.590914 | 50.0064 | 0.5131981 |  | 24.39584 | 499.1846 | 4.103878 | 0.09752819 | 0.9727134
23.97117 | 105.5053 | 1.588655 | 49.99826 | 0.5124694 |  | 24.40417 | 499.3518 | 4.103345 | 0.09876938 | 0.9725871
23.9795 | 105.4151 | 1.586233 | 50.00422 | 0.5116881 |  | 24.4125 | 499.5184 | 4.102565 | 0.1000095 | 0.9724022
23.98783 | 105.3259 | 1.583894 | 49.99625 | 0.5109335 |  | 24.42084 | 499.6863 | 4.101892 | 0.1012806 | 0.9722427
23.99617 | 105.2365 | 1.581594 | 49.9991 | 0.5101916 |  | 24.42917 | 499.8528 | 4.101139 | 0.1025884 | 0.9720642
24.0045 | 105.147 | 1.579554 | 49.99064 | 0.5095335 |  | 24.4375 | 500.0191 | 4.10038 | 0.1039341 | 0.9718843
24.01283 | 105.0582 | 1.577422 | 50.00824 | 0.5088458 |  | 24.44583 | 500.1854 | 4.099725 | 0.1052961 | 0.9717291
24.02116 | 104.9692 | 1.574816 | 50.00297 | 0.5080052 |  | 24.45416 | 500.353 | 4.099022 | 0.106668 | 0.9715625
24.0295 | 104.8805 | 1.572427 | 49.99852 | 0.5072345 |  | 24.4625 | 500.5231 | 4.098284 | 0.1080674 | 0.9713875
24.03783 | 104.7917 | 1.570189 | 50.00112 | 0.5065126 |  | 24.47083 | 500.6885 | 4.097541 | 0.109485 | 0.9712114
24.04616 | 104.7026 | 1.568105 | 49.99848 | 0.5058403 |  | 24.47916 | 500.8538 | 4.09671 | 0.1109246 | 0.9710145
24.0545 | 104.6148 | 1.565961 | 50.01317 | 0.5051487 |  | 24.4875 | 501.0219 | 4.095936 | 0.1123627 | 0.970831
24.06283 | 104.5258 | 1.563882 | 49.98914 | 0.5044781 |  | 24.49583 | 501.1884 | 4.095175 | 0.1138232 | 0.9706506
24.07116 | 104.4378 | 1.562002 | 50.00471 | 0.5038716 |  | 24.50417 | 501.3554 | 4.094392 | 0.115319 | 0.970465
24.0795 | 104.3497 | 1.55992 | 49.9877 | 0.5032 |  | 24.5125 | 501.5216 | 4.093472 | 0.1168481 | 0.970247
24.08783 | 104.2621 | 1.557667 | 50.01011 | 0.5024732 |  | 24.52084 | 501.6889 | 4.092685 | 0.1183824 | 0.9700604
24.09617 | 104.174 | 1.555393 | 50.00074 | 0.5017397 |  | 24.52917 | 501.8572 | 4.091863 | 0.1199357 | 0.9698656
24.1045 | 104.0863 | 1.553047 | 49.99614 | 0.5009829 |  | 24.5375 | 502.0234 | 4.091047 | 0.1215273 | 0.9696722
24.11283 | 103.9987 | 1.55066 | 50.00338 | 0.5002129 |  | 24.54584 | 502.1894 | 4.090214 | 0.1231476 | 0.9694748
24.12117 | 103.9108 | 1.548179 | 49.99194 | 0.4994126 |  | 24.55417 | 502.3574 | 4.089378 | 0.1248328 | 0.9692766
24.1295 | 103.8242 | 1.54554 | 49.99937 | 0.4985613 |  | 24.5625 | 502.526 | 4.088536 | 0.12653 | 0.969077
24.13783 | 103.7365 | 1.543088 | 50.00231 | 0.4977703 |  | 24.57083 | 502.6906 | 4.087597 | 0.1282615 | 0.9688545
24.14616 | 103.6498 | 1.540848 | 49.99812 | 0.4970477 |  | 24.57916 | 502.8584 | 4.086697 | 0.1300162 | 0.9686411
24.1545 | 103.5626 | 1.538641 | 50.00772 | 0.4963358 |  | 24.5875 | 503.025 | 4.085776 | 0.1317927 | 0.9684228
24.16283 | 103.4753 | 1.5364 | 50.0018 | 0.4956129 |  | 24.59583 | 503.1916 | 4.084964 | 0.1336169 | 0.9682304
24.17116 | 103.3891 | 1.534331 | 49.99578 | 0.4949455 |  | 24.60416 | 503.3594 | 4.084128 | 0.1354843 | 0.9680322
24.1795 | 103.3022 | 1.532182 | 49.99558 | 0.4942523 |  | 24.6125 | 503.5272 | 4.083172 | 0.1373711 | 0.9678056
24.18783 | 103.2159 | 1.530166 | 49.99831 | 0.4936019 |  | 24.62083 | 503.6946 | 4.08215 | 0.1392804 | 0.9675634
24.19616 | 103.1297 | 1.528287 | 50.00692 | 0.4929958 |  | 24.62917 | 503.8621 | 4.081146 | 0.1412346 | 0.9673254
24.2045 | 103.0433 | 1.526322 | 50.00799 | 0.4923619 |  | 24.6375 | 504.0263 | 4.08017 | 0.1432426 | 0.9670941
24.21283 | 102.9571 | 1.524384 | 49.98934 | 0.4917368 |  | 24.64584 | 504.1932 | 4.079089 | 0.1453191 | 0.9668379
24.22117 | 102.8705 | 1.522468 | 50.00394 | 0.4911187 |  | 24.65417 | 504.3614 | 4.078187 | 0.1474115 | 0.9666241
24.2295 | 102.7848 | 1.52047 | 50.00012 | 0.4904742 |  | 24.6625 | 504.528 | 4.077244 | 0.1494801 | 0.9664006
24.23783 | 102.6997 | 1.518401 | 49.9934 | 0.4898068 |  | 24.67084 | 504.6951 | 4.076187 | 0.1515722 | 0.96615
24.24617 | 102.6135 | 1.516431 | 50.00876 | 0.4891713 |  | 24.67917 | 504.863 | 4.075108 | 0.1537068 | 0.9658943
24.2545 | 102.5281 | 1.514432 | 49.9925 | 0.4885265 |  | 24.6875 | 505.0296 | 4.074023 | 0.1559644 | 0.9656371
24.26283 | 102.4429 | 1.512357 | 49.99742 | 0.4878571 |  | 24.69583 | 505.197 | 4.072942 | 0.1583124 | 0.9653809
24.27116 | 102.3573 | 1.510347 | 50.00614 | 0.4872087 |  | 24.70416 | 505.3643 | 4.071856 | 0.1606776 | 0.9651235
24.2795 | 102.2719 | 1.508279 | 49.99322 | 0.4865416 |  | 24.7125 | 505.5318 | 4.070776 | 0.1630891 | 0.9648675
24.28783 | 102.1872 | 1.505972 | 50.00484 | 0.4857974 |  | 24.72083 | 505.6981 | 4.06966 | 0.1655282 | 0.964603
24.29616 | 102.102 | 1.503702 | 50.0048 | 0.4850652 |  | 24.72916 | 505.8646 | 4.068524 | 0.1680073 | 0.9643337
24.3045 | 102.0172 | 1.50144 | 49.99665 | 0.4843355 |  | 24.7375 | 506.0313 | 4.067406 | 0.1705168 | 0.9640687
24.31283 | 101.9327 | 1.499217 | 50.00381 | 0.4836184 |  | 24.74583 | 506.1965 | 4.06618 | 0.1730614 | 0.9637781
24.32116 | 101.8481 | 1.497112 | 49.99624 | 0.4829394 |  | 24.75417 | 506.3636 | 4.064994 | 0.1756596 | 0.963497
24.3295 | 101.7635 | 1.495154 | 50.003 | 0.4823077 |  | 24.7625 | 506.5312 | 4.063706 | 0.1783058 | 0.9631918
24.33783 | 101.6795 | 1.493195 | 49.99154 | 0.4816758 |  | 24.77084 | 506.6982 | 4.062576 | 0.181033 | 0.9629239
24.34617 | 101.5947 | 1.49128 | 50.00324 | 0.4810581 |  | 24.77917 | 506.8641 | 4.06137 | 0.1837792 | 0.9626381
24.3545 | 101.5111 | 1.489321 | 50.0036 | 0.4804261 |  | 24.7875 | 507.0304 | 4.060034 | 0.1865552 | 0.9623214
24.36283 | 101.4268 | 1.487169 | 49.99194 | 0.4797319 |  | 24.79584 | 507.1993 | 4.058704 | 0.1893875 | 0.9620062
24.37117 | 101.3425 | 1.485043 | 50.0114 | 0.4790461 |  | 24.80417 | 507.3652 | 4.057329 | 0.1922481 | 0.9616803
24.3795 | 101.2591 | 1.482914 | 49.99417 | 0.4783594 |  | 24.8125 | 507.5332 | 4.056055 | 0.1951457 | 0.9613783
24.38783 | 101.1752 | 1.480795 | 50.00215 | 0.4776758 |  | 24.82083 | 507.6996 | 4.054631 | 0.1980934 | 0.9610408
24.39616 | 101.0918 | 1.478702 | 50.00394 | 0.4770006 |  | 24.82916 | 507.8672 | 4.053244 | 0.2011164 | 0.960712
24.4045 | 101.0087 | 1.476505 | 49.9939 | 0.4762919 |  | 24.8375 | 508.0357 | 4.051899 | 0.2041938 | 0.9603932
24.41283 | 100.9248 | 1.474201 | 49.99672 | 0.4755487 |  | 24.84583 | 508.2012 | 4.050449 | 0.2072989 | 0.9600495
24.42116 | 100.8423 | 1.472025 | 50.00844 | 0.4748468 |  | 24.85416 | 508.3694 | 4.04905 | 0.2104284 | 0.9597179
24.4295 | 100.7587 | 1.46998 | 49.99637 | 0.4741871 |  | 24.8625 | 508.536 | 4.047696 | 0.2135538 | 0.959397
24.43783 | 100.676 | 1.467907 | 50.00377 | 0.4735184 |  | 24.87083 | 508.7024 | 4.046232 | 0.2167447 | 0.95905
24.44616 | 100.5929 | 1.46564 | 49.99 | 0.4727871 |  | 24.87917 | 508.8704 | 4.044672 | 0.2200316 | 0.9586803
24.4545 | 100.5103 | 1.463204 | 50.00124 | 0.4720013 |  | 24.8875 | 509.037 | 4.043088 | 0.2233837 | 0.9583048
24.46283 | 100.4273 | 1.460732 | 49.9973 | 0.4712039 |  | 24.89584 | 509.2032 | 4.04147 | 0.2267821 | 0.9579213
24.47117 | 100.3445 | 1.458502 | 50.00535 | 0.4704845 |  | 24.90417 | 509.3709 | 4.039947 | 0.2302362 | 0.9575603
24.4795 | 100.2623 | 1.456395 | 49.99744 | 0.4698048 |  | 24.9125 | 509.5361 | 4.038495 | 0.2336798 | 0.9572162
24.48783 | 100.1799 | 1.45433 | 50.00575 | 0.4691387 |  | 24.92084 | 509.7044 | 4.037006 | 0.237143 | 0.9568632
24.49617 | 100.0977 | 1.45235 | 49.99552 | 0.4685 |  | 24.92917 | 509.8706 | 4.035335 | 0.2406544 | 0.9564672
24.5045 | 100.0152 | 1.450336 | 50.00297 | 0.4678503 |  | 24.9375 | 510.0372 | 4.033348 | 0.244215 | 0.9559962
24.51283 | 99.9337 | 1.448311 | 49.99658 | 0.4671971 |  | 24.94583 | 510.2033 | 4.031504 | 0.2478158 | 0.9555591
24.52116 | 99.85199 | 1.446314 | 49.99912 | 0.4665529 |  | 24.95416 | 510.3692 | 4.029814 | 0.251469 | 0.9551586
24.5295 | 99.77003 | 1.444525 | 50.00306 | 0.4659758 |  | 24.9625 | 510.534 | 4.028002 | 0.2551584 | 0.9547291
24.53783 | 99.68874 | 1.442781 | 50.00748 | 0.4654132 |  | 24.97083 | 510.7033 | 4.026222 | 0.2588941 | 0.9543072
24.54616 | 99.60694 | 1.441021 | 49.9882 | 0.4648455 |  | 24.97916 | 510.8684 | 4.024463 | 0.2626492 | 0.9538903
24.5545 | 99.52515 | 1.43925 | 50.00546 | 0.4642742 |  | 24.9875 | 511.0361 | 4.022738 | 0.2664282 | 0.9534814
24.56283 | 99.44397 | 1.437341 | 50.0056 | 0.4636584 |  | 24.99583 | 511.2034 | 4.020892 | 0.2702322 | 0.9530438
24.57116 | 99.36284 | 1.435436 | 49.9854 | 0.4630439 |  | 25.00417 | 511.3704 | 4.018953 | 0.2741003 | 0.9525843
24.5795 | 99.28197 | 1.433474 | 50.00304 | 0.462411 |  | 25.0125 | 511.535 | 4.017061 | 0.2779905 | 0.9521358
24.58783 | 99.20094 | 1.431602 | 50.00281 | 0.4618071 |  | 25.02084 | 511.7019 | 4.015052 | 0.281895 | 0.9516596
24.59617 | 99.12009 | 1.429713 | 50.00396 | 0.4611977 |  | 25.02917 | 511.869 | 4.013155 | 0.2858057 | 0.95121
24.6045 | 99.03928 | 1.42759 | 49.9939 | 0.4605129 |  | 25.0375 | 512.0358 | 4.01122 | 0.2897514 | 0.9507514
24.61283 | 98.95898 | 1.425625 | 50.01067 | 0.459879 |  | 25.04584 | 512.2024 | 4.009158 | 0.293743 | 0.9502626
24.62117 | 98.87803 | 1.423829 | 50.00033 | 0.4592997 |  | 25.05417 | 512.3691 | 4.007141 | 0.297768 | 0.9497845
24.6295 | 98.79735 | 1.422006 | 49.99378 | 0.4587116 |  | 25.0625 | 512.5366 | 4.005067 | 0.3017994 | 0.949293
24.63783 | 98.71726 | 1.420003 | 49.99786 | 0.4580655 |  | 25.07083 | 512.704 | 4.002891 | 0.3058582 | 0.9487772
24.64616 | 98.63697 | 1.417806 | 50.00734 | 0.4573568 |  | 25.07916 | 512.8716 | 4.000686 | 0.3118808 | 0.9482546
24.6545 | 98.5568 | 1.415711 | 49.98974 | 0.456681 |  | 25.0875 | 513.0373 | 3.998512 | 0.3141684 | 0.9477393
24.66283 | 98.47708 | 1.4138 | 50.00083 | 0.4560645 |  | 25.09583 | 513.2047 | 3.996354 | 0.3202588 | 0.9472278
24.67116 | 98.39731 | 1.411975 | 50.00197 | 0.4554758 |  | 25.10416 | 513.3722 | 3.994118 | 0.3225438 | 0.9466978
24.6795 | 98.31694 | 1.410162 | 50.00668 | 0.454891 |  | 25.1125 | 513.5389 | 3.99196 | 0.3286622 | 0.9461863
24.68783 | 98.23696 | 1.408327 | 49.99516 | 0.454299 |  | 25.12083 | 513.7064 | 3.989563 | 0.332872 | 0.9456182
24.69616 | 98.15819 | 1.406466 | 49.99558 | 0.4536987 |  | 25.12917 | 513.8708 | 3.987127 | 0.3351681 | 0.9450408
24.7045 | 98.07899 | 1.404645 | 50.00064 | 0.4531113 |  | 25.1375 | 514.0389 | 3.984662 | 0.3413262 | 0.9444565
24.71283 | 97.99941 | 1.402824 | 50 | 0.4525239 |  | 25.14584 | 514.2045 | 3.982306 | 0.343633 | 0.9438981
24.72117 | 97.91986 | 1.400956 | 49.99883 | 0.4519213 |  | 25.15417 | 514.3717 | 3.979898 | 0.3479056 | 0.9433273
24.7295 | 97.84038 | 1.399054 | 49.99956 | 0.4513077 |  | 25.1625 | 514.5395 | 3.977522 | 0.3541124 | 0.9427642
24.73783 | 97.76142 | 1.397054 | 49.99455 | 0.4506626 |  | 25.17084 | 514.7066 | 3.975095 | 0.3584702 | 0.9421889
24.74617 | 97.68262 | 1.394846 | 50.0146 | 0.4499503 |  | 25.17917 | 514.8723 | 3.972559 | 0.3627787 | 0.9415878
24.7545 | 97.60403 | 1.392627 | 49.99346 | 0.4492345 |  | 25.1875 | 515.0378 | 3.970015 | 0.3650989 | 0.9409848
24.76283 | 97.52496 | 1.390675 | 49.99824 | 0.4486048 |  | 25.19583 | 515.2063 | 3.967412 | 0.3714896 | 0.9403679
24.77116 | 97.4466 | 1.388772 | 49.99994 | 0.447991 |  | 25.20416 | 515.3718 | 3.964767 | 0.3759398 | 0.9397409
24.7795 | 97.36761 | 1.386913 | 50.00078 | 0.4473913 |  | 25.2125 | 515.54 | 3.962072 | 0.3804353 | 0.9391022
24.78783 | 97.28944 | 1.384989 | 50.00469 | 0.4467706 |  | 25.22083 | 515.7054 | 3.959409 | 0.384927 | 0.938471
24.79616 | 97.21111 | 1.383099 | 49.99704 | 0.446161 |  | 25.22916 | 515.8721 | 3.956709 | 0.3894282 | 0.937831
24.8045 | 97.13264 | 1.381261 | 50.0069 | 0.4455681 |  | 25.2375 | 516.0398 | 3.954032 | 0.3939275 | 0.9371965
24.81283 | 97.05465 | 1.379368 | 50.00022 | 0.4449574 |  | 25.24583 | 516.2056 | 3.951288 | 0.3984092 | 0.9365461
24.82116 | 96.97712 | 1.377499 | 49.99379 | 0.4443545 |  | 25.25417 | 516.3728 | 3.94839 | 0.4029 | 0.9358592
24.8295 | 96.89914 | 1.375645 | 50.00134 | 0.4437565 |  | 25.2625 | 516.54 | 3.945563 | 0.4074269 | 0.9351891
24.83783 | 96.82118 | 1.373796 | 50.00664 | 0.44316 |  | 25.27084 | 516.7076 | 3.94286 | 0.4120123 | 0.9345485
24.84617 | 96.74318 | 1.371953 | 49.98816 | 0.4425655 |  | 25.27917 | 516.8724 | 3.940006 | 0.416588 | 0.933872
24.8545 | 96.66574 | 1.370106 | 50.00624 | 0.4419697 |  | 25.2875 | 517.0381 | 3.937033 | 0.4211604 | 0.9331673
24.86283 | 96.58888 | 1.368257 | 49.99828 | 0.4413732 |  | 25.29584 | 517.2065 | 3.934021 | 0.4257688 | 0.9324534
24.87117 | 96.51113 | 1.366408 | 49.99994 | 0.4407768 |  | 25.30417 | 517.3721 | 3.931076 | 0.4303208 | 0.9317554
24.8795 | 96.4338 | 1.364483 | 50.0008 | 0.4401558 |  | 25.3125 | 517.5388 | 3.928213 | 0.4349116 | 0.9310768
24.88783 | 96.35669 | 1.362574 | 50.00546 | 0.43954 |  | 25.32083 | 517.7047 | 3.925113 | 0.4395324 | 0.930342
24.89616 | 96.27986 | 1.3607 | 49.99083 | 0.4389355 |  | 25.32916 | 517.8709 | 3.921874 | 0.4420833 | 0.9295743
24.9045 | 96.20289 | 1.358781 | 50.00204 | 0.4383165 |  | 25.3375 | 518.038 | 3.918681 | 0.4486982 | 0.9288175
24.91283 | 96.12562 | 1.356752 | 49.99774 | 0.4376619 |  | 25.34583 | 518.2046 | 3.915556 | 0.451338 | 0.9280768
24.92116 | 96.04931 | 1.35467 | 49.99876 | 0.4369903 |  | 25.35416 | 518.3724 | 3.912456 | 0.4579476 | 0.927342
24.9295 | 95.97224 | 1.352774 | 49.99956 | 0.4363787 |  | 25.3625 | 518.5388 | 3.909211 | 0.4605633 | 0.9265729
24.93783 | 95.89594 | 1.350903 | 50.01164 | 0.4357752 |  | 25.37083 | 518.705 | 3.905988 | 0.4651087 | 0.925809
24.94616 | 95.81952 | 1.349028 | 50.00035 | 0.4351703 |  | 25.37917 | 518.8735 | 3.902675 | 0.4717203 | 0.9250237
24.9545 | 95.74286 | 1.347161 | 49.99652 | 0.4345681 |  | 25.3875 | 519.0385 | 3.899448 | 0.4742656 | 0.9242588
24.96283 | 95.66694 | 1.345305 | 49.99326 | 0.4339694 |  | 25.39584 | 519.2056 | 3.896271 | 0.480925 | 0.9235058
24.97117 | 95.59106 | 1.34343 | 50.00834 | 0.4333645 |  | 25.40417 | 519.372 | 3.892859 | 0.485498 | 0.9226971
24.9795 | 95.51496 | 1.341376 | 49.99015 | 0.4327019 |  | 25.4125 | 519.5394 | 3.889416 | 0.4880688 | 0.921881
24.98783 | 95.43906 | 1.339408 | 50.00046 | 0.4320671 |  | 25.42084 | 519.7046 | 3.885808 | 0.4926076 | 0.9210258
24.99617 | 95.36275 | 1.337382 | 50.00855 | 0.4314135 |  | 25.42917 | 519.8707 | 3.882305 | 0.4970422 | 0.9201955
25.0045 | 95.28774 | 1.335486 | 50.00144 | 0.4308019 |  | 25.4375 | 520.0378 | 3.87884 | 0.501484 | 0.9193743
25.01283 | 95.21166 | 1.333617 | 49.99964 | 0.430199 |  | 25.44583 | 520.2041 | 3.87528 | 0.5059122 | 0.9185305
25.02116 | 95.13589 | 1.331754 | 49.98988 | 0.4295981 |  | 25.45416 | 520.3696 | 3.87172 | 0.5102936 | 0.9176867
25.0295 | 95.06031 | 1.329894 | 50.00202 | 0.4289981 |  | 25.4625 | 520.5375 | 3.868025 | 0.5147104 | 0.9168109
25.03783 | 94.98506 | 1.328039 | 50.0059 | 0.4283997 |  | 25.47083 | 520.7019 | 3.864448 | 0.51911 | 0.915963
25.04616 | 94.91 | 1.326194 | 50.00367 | 0.4278045 |  | 25.47916 | 520.869 | 3.860788 | 0.5234963 | 0.9150955
25.0545 | 94.83497 | 1.324356 | 49.99002 | 0.4272116 |  | 25.4875 | 521.0363 | 3.8571 | 0.5278614 | 0.9142214
25.06283 | 94.75989 | 1.322522 | 50.00047 | 0.42662 |  | 25.49583 | 521.2022 | 3.853384 | 0.5321606 | 0.9133406
25.07116 | 94.68511 | 1.32069 | 50.00507 | 0.426029 |  | 25.50417 | 521.3696 | 3.849606 | 0.5364269 | 0.9124451
25.0795 | 94.60992 | 1.31886 | 49.9947 | 0.4254387 |  | 25.5125 | 521.5352 | 3.8458 | 0.5406638 | 0.911543
25.08783 | 94.53496 | 1.317036 | 49.99944 | 0.4248503 |  | 25.52084 | 521.7008 | 3.841858 | 0.5448829 | 0.9106087
25.09617 | 94.46034 | 1.315216 | 49.99919 | 0.4242632 |  | 25.52917 | 521.868 | 3.837967 | 0.5490136 | 0.9096864
25.1045 | 94.38572 | 1.313398 | 50.00309 | 0.4236768 |  | 25.5375 | 522.0343 | 3.834062 | 0.5530605 | 0.9087608
25.11283 | 94.31118 | 1.311588 | 49.99466 | 0.4230929 |  | 25.54584 | 522.2009 | 3.830039 | 0.5570639 | 0.9078073
25.12117 | 94.23728 | 1.309769 | 50.00294 | 0.4225061 |  | 25.55417 | 522.3689 | 3.826148 | 0.5610616 | 0.906885
25.1295 | 94.16309 | 1.307937 | 50.00474 | 0.4219152 |  | 25.5625 | 522.5354 | 3.82211 | 0.5650482 | 0.9059279
25.13783 | 94.08849 | 1.306103 | 50.00403 | 0.4213235 |  | 25.57083 | 522.7012 | 3.817991 | 0.5688799 | 0.9049516
25.14616 | 94.01446 | 1.304278 | 49.99312 | 0.4207348 |  | 25.57916 | 522.8696 | 3.81403 | 0.5726679 | 0.9040128
25.1545 | 93.94044 | 1.302465 | 49.999 | 0.42015 |  | 25.5875 | 523.0358 | 3.80993 | 0.576481 | 0.903041
25.16283 | 93.86714 | 1.300652 | 50.0054 | 0.4195652 |  | 25.59583 | 523.2006 | 3.805758 | 0.5802676 | 0.9020521
25.17116 | 93.79321 | 1.298836 | 50.00211 | 0.4189794 |  | 25.60416 | 523.3657 | 3.801665 | 0.5840809 | 0.901082
25.1795 | 93.71997 | 1.297013 | 49.99539 | 0.4183913 |  | 25.6125 | 523.5316 | 3.797504 | 0.5877636 | 0.9000958
25.18783 | 93.64594 | 1.295192 | 49.9948 | 0.4178039 |  | 25.62083 | 523.6992 | 3.793299 | 0.5913308 | 0.8990991
25.19616 | 93.57244 | 1.293382 | 50.0037 | 0.41722 |  | 25.62917 | 523.8644 | 3.789052 | 0.5948172 | 0.8980924
25.2045 | 93.49849 | 1.29158 | 50.00556 | 0.4166387 |  | 25.6375 | 524.0286 | 3.784881 | 0.5983188 | 0.8971038
25.21283 | 93.42538 | 1.289789 | 49.99474 | 0.416061 |  | 25.64584 | 524.194 | 3.780672 | 0.6017425 | 0.8961062
25.22117 | 93.35262 | 1.288008 | 50.00644 | 0.4154865 |  | 25.65417 | 524.3616 | 3.776415 | 0.6050386 | 0.8950972
25.2295 | 93.27974 | 1.286227 | 49.98969 | 0.4149119 |  | 25.6625 | 524.5271 | 3.772035 | 0.6083069 | 0.894059
25.23783 | 93.20618 | 1.284437 | 49.99968 | 0.4143345 |  | 25.67084 | 524.6926 | 3.767758 | 0.6114922 | 0.8930453
25.24617 | 93.13341 | 1.282646 | 50.00503 | 0.4137568 |  | 25.67916 | 524.8601 | 3.763544 | 0.614615 | 0.8920465
25.2545 | 93.06078 | 1.280856 | 49.99666 | 0.4131794 |  | 25.6875 | 525.0251 | 3.759256 | 0.6176801 | 0.8910301
25.26283 | 92.98751 | 1.279071 | 49.9999 | 0.4126035 |  | 25.69584 | 525.1941 | 3.754829 | 0.6206638 | 0.8899808
25.27116 | 92.9153 | 1.277296 | 50.00738 | 0.412031 |  | 25.70416 | 525.3584 | 3.750502 | 0.623616 | 0.8889552
25.2795 | 92.84262 | 1.275514 | 50.00257 | 0.4114561 |  | 25.7125 | 525.5247 | 3.746 | 0.6265254 | 0.8878881
25.28783 | 92.77006 | 1.273742 | 49.9993 | 0.4108845 |  | 25.72083 | 525.69 | 3.741512 | 0.6294207 | 0.8868244
25.29616 | 92.69754 | 1.271975 | 50.00113 | 0.4103145 |  | 25.72916 | 525.8555 | 3.737034 | 0.632257 | 0.885763
25.3045 | 92.62516 | 1.270199 | 49.99421 | 0.4097416 |  | 25.7375 | 526.0238 | 3.732496 | 0.6350424 | 0.8846874
25.31283 | 92.55278 | 1.26843 | 49.9963 | 0.409171 |  | 25.74583 | 526.189 | 3.728021 | 0.6377258 | 0.8836267
25.32116 | 92.48113 | 1.266671 | 50.00688 | 0.4086035 |  | 25.75417 | 526.3536 | 3.723484 | 0.6403113 | 0.8825513
25.3295 | 92.40928 | 1.264922 | 49.99128 | 0.4080394 |  | 25.7625 | 526.5198 | 3.71899 | 0.6428755 | 0.8814861
25.33783 | 92.33715 | 1.263176 | 49.99934 | 0.4074761 |  | 25.77084 | 526.688 | 3.714429 | 0.645295 | 0.8804051
25.34617 | 92.26605 | 1.261426 | 50.00696 | 0.4069116 |  | 25.77917 | 526.8523 | 3.709882 | 0.647706 | 0.8793273
25.3545 | 92.19441 | 1.259681 | 49.99944 | 0.4063487 |  | 25.7875 | 527.0193 | 3.705322 | 0.6500968 | 0.8782465
25.36283 | 92.1227 | 1.257931 | 49.9957 | 0.4057842 |  | 25.79584 | 527.185 | 3.700817 | 0.6523904 | 0.8771787
25.37117 | 92.05109 | 1.256199 | 49.9987 | 0.4052255 |  | 25.80416 | 527.351 | 3.696189 | 0.6546814 | 0.8760818
25.3795 | 91.97899 | 1.254477 | 50.00774 | 0.40467 |  | 25.8125 | 527.5172 | 3.691498 | 0.6568587 | 0.8749699
25.38783 | 91.90785 | 1.252756 | 49.98936 | 0.4041148 |  | 25.82084 | 527.6825 | 3.686919 | 0.6589941 | 0.8738846
25.39616 | 91.83649 | 1.251022 | 50.00548 | 0.4035555 |  | 25.82916 | 527.8484 | 3.682267 | 0.6611728 | 0.8727819
25.4045 | 91.76544 | 1.249295 | 49.99746 | 0.4029984 |  | 25.8375 | 528.0153 | 3.6775 | 0.6632507 | 0.8716521
25.41283 | 91.69508 | 1.247571 | 49.99952 | 0.4024423 |  | 25.84583 | 528.1812 | 3.672802 | 0.6652681 | 0.8705385
25.42116 | 91.6233 | 1.245814 | 49.9996 | 0.4018755 |  | 25.85416 | 528.3458 | 3.667942 | 0.6673054 | 0.8693866
25.4295 | 91.55264 | 1.244056 | 49.99998 | 0.4013084 |  | 25.8625 | 528.5134 | 3.663149 | 0.6692856 | 0.8682505
25.43783 | 91.48174 | 1.242305 | 50.0105 | 0.4007435 |  | 25.87083 | 528.6802 | 3.658585 | 0.6712046 | 0.8671688
25.44616 | 91.41138 | 1.240555 | 49.99098 | 0.400179 |  | 25.87917 | 528.8459 | 3.653994 | 0.6730507 | 0.8660806
25.4545 | 91.34062 | 1.238816 | 50.00632 | 0.3996181 |  | 25.8875 | 529.0113 | 3.649131 | 0.6748803 | 0.8649279
25.46283 | 91.27014 | 1.237086 | 49.98659 | 0.39906 |  | 25.89584 | 529.1782 | 3.644378 | 0.676692 | 0.8638014
25.47117 | 91.19913 | 1.235366 | 50.00541 | 0.3985052 |  | 25.90417 | 529.3437 | 3.639622 | 0.6784338 | 0.8626741
25.4795 | 91.12902 | 1.233648 | 50.00328 | 0.397951 |  | 25.9125 | 529.5092 | 3.634775 | 0.680085 | 0.8615252
25.48783 | 91.05921 | 1.231948 | 49.99854 | 0.3974026 |  | 25.92084 | 529.6749 | 3.629906 | 0.6817876 | 0.8603712
25.49617 | 90.989 | 1.230258 | 50.00771 | 0.3968574 |  | 25.92916 | 529.8429 | 3.625195 | 0.6834772 | 0.8592546
25.5045 | 90.91882 | 1.228563 | 49.99713 | 0.3963106 |  | 25.9375 | 530.008 | 3.620521 | 0.6849991 | 0.8581467
25.51283 | 90.84844 | 1.226883 | 49.99796 | 0.3957687 |  | 25.94584 | 530.173 | 3.615788 | 0.6864261 | 0.8570249
25.52116 | 90.77953 | 1.22521 | 50.00421 | 0.395229 |  | 25.95416 | 530.3382 | 3.610918 | 0.687857 | 0.8558706
25.5295 | 90.70897 | 1.223528 | 49.99506 | 0.3946865 |  | 25.9625 | 530.5048 | 3.60598 | 0.6892395 | 0.8547002
25.53783 | 90.63959 | 1.221827 | 49.99634 | 0.3941377 |  | 25.97083 | 530.6695 | 3.60105 | 0.6906366 | 0.8535316
25.54616 | 90.56988 | 1.220127 | 50.00298 | 0.3935894 |  | 25.97916 | 530.8357 | 3.596126 | 0.6920281 | 0.8523645
25.5545 | 90.50048 | 1.218434 | 50.01486 | 0.3930432 |  | 25.9875 | 531.0026 | 3.591172 | 0.6934124 | 0.8511903
25.56283 | 90.43087 | 1.216745 | 49.99268 | 0.3924984 |  | 25.99583 | 531.1676 | 3.586334 | 0.6947308 | 0.8500436
25.57116 | 90.36134 | 1.215075 | 49.999 | 0.3919597 |  | 26.00417 | 531.3352 | 3.581502 | 0.6960339 | 0.8488983
25.5795 | 90.2923 | 1.213408 | 49.99412 | 0.3914219 |  | 26.0125 | 531.4991 | 3.576572 | 0.6973544 | 0.8477298
25.58783 | 90.22266 | 1.21173 | 50.00059 | 0.3908806 |  | 26.02084 | 531.6664 | 3.57178 | 0.6986262 | 0.846594
25.59617 | 90.1537 | 1.210046 | 49.99575 | 0.3903374 |  | 26.02917 | 531.8314 | 3.56695 | 0.699812 | 0.8454492
25.6045 | 90.08505 | 1.208371 | 50.00608 | 0.3897971 |  | 26.0375 | 531.9976 | 3.56196 | 0.7010294 | 0.8442664
25.61283 | 90.01594 | 1.206699 | 49.98774 | 0.3892577 |  | 26.04584 | 532.164 | 3.557057 | 0.7021974 | 0.8431043
25.62117 | 89.94731 | 1.205035 | 50.00816 | 0.388721 |  | 26.05416 | 532.3308 | 3.552122 | 0.7032609 | 0.8419346
25.6295 | 89.87852 | 1.203388 | 50.0049 | 0.3881897 |  | 26.0625 | 532.4946 | 3.547288 | 0.7042611 | 0.8407888
25.63783 | 89.80997 | 1.201752 | 50.00093 | 0.3876619 |  | 26.07084 | 532.6614 | 3.542291 | 0.7053299 | 0.8396044
25.64617 | 89.74085 | 1.200113 | 49.995 | 0.3871332 |  | 26.07916 | 532.8266 | 3.537276 | 0.706296 | 0.8384157
25.6545 | 89.67275 | 1.198484 | 49.99946 | 0.3866077 |  | 26.0875 | 532.9934 | 3.532248 | 0.7072161 | 0.837224
25.66283 | 89.60416 | 1.196861 | 49.99959 | 0.3860842 |  | 26.09583 | 533.1607 | 3.527213 | 0.708149 | 0.8360306
25.67117 | 89.53602 | 1.195238 | 50.00116 | 0.3855606 |  | 26.10416 | 533.325 | 3.522195 | 0.7089914 | 0.8348412
25.6795 | 89.46766 | 1.193618 | 49.99691 | 0.3850381 |  | 26.1125 | 533.4895 | 3.517235 | 0.7098756 | 0.8336656
25.68783 | 89.39978 | 1.191997 | 50.0003 | 0.3845152 |  | 26.12083 | 533.6576 | 3.51223 | 0.7108338 | 0.8324793
25.69616 | 89.33116 | 1.190385 | 50.0082 | 0.3839952 |  | 26.12917 | 533.8243 | 3.507263 | 0.7117024 | 0.831302
25.7045 | 89.26359 | 1.188782 | 49.99366 | 0.3834781 |  | 26.1375 | 533.9916 | 3.502248 | 0.7124499 | 0.8301133
25.71283 | 89.19546 | 1.187181 | 50.00406 | 0.3829616 |  | 26.14584 | 534.1568 | 3.497223 | 0.7132593 | 0.8289223
25.72117 | 89.1278 | 1.185574 | 50.00324 | 0.3824432 |  | 26.15417 | 534.3237 | 3.492238 | 0.7140211 | 0.8277407
25.7295 | 89.05988 | 1.183954 | 49.99814 | 0.3819206 |  | 26.1625 | 534.4897 | 3.48728 | 0.714768 | 0.8265655
25.73783 | 88.99218 | 1.182338 | 49.99761 | 0.3813994 |  | 26.17084 | 534.6532 | 3.482228 | 0.715525 | 0.8253681
25.74617 | 88.9242 | 1.180728 | 49.99762 | 0.38088 |  | 26.17916 | 534.8188 | 3.477142 | 0.7162822 | 0.8241626
25.7545 | 88.85731 | 1.179121 | 50.00692 | 0.3803616 |  | 26.1875 | 534.9866 | 3.472207 | 0.7169666 | 0.8229929
25.76283 | 88.78966 | 1.177524 | 49.98622 | 0.3798465 |  | 26.19584 | 535.1535 | 3.46734 | 0.7175896 | 0.8218393
25.77117 | 88.72247 | 1.175932 | 50.01394 | 0.3793329 |  | 26.20416 | 535.3191 | 3.462272 | 0.718132 | 0.8206381
25.7795 | 88.65506 | 1.174351 | 49.99926 | 0.3788229 |  | 26.2125 | 535.4851 | 3.457188 | 0.7187424 | 0.819433
25.78783 | 88.58819 | 1.172774 | 49.99337 | 0.3783142 |  | 26.22083 | 535.6519 | 3.451998 | 0.7193694 | 0.8182029
25.79617 | 88.52106 | 1.171193 | 49.99822 | 0.3778042 |  | 26.22916 | 535.8176 | 3.446876 | 0.7200256 | 0.8169889
25.8045 | 88.45411 | 1.169617 | 50.00383 | 0.3772958 |  | 26.2375 | 535.9832 | 3.441754 | 0.7207244 | 0.8157748
25.81283 | 88.38795 | 1.168059 | 50.0071 | 0.3767932 |  | 26.24583 | 536.1493 | 3.436733 | 0.7213901 | 0.8145847
25.82116 | 88.3205 | 1.166504 | 49.99672 | 0.3762916 |  | 26.25417 | 536.3148 | 3.43164 | 0.7220345 | 0.8133776
25.8295 | 88.25426 | 1.164964 | 49.99172 | 0.3757948 |  | 26.2625 | 536.4804 | 3.426496 | 0.7226294 | 0.8121583
25.83783 | 88.18726 | 1.163436 | 50.00518 | 0.3753019 |  | 26.27084 | 536.6455 | 3.421442 | 0.7232889 | 0.8109604
25.84617 | 88.12098 | 1.161911 | 49.9982 | 0.37481 |  | 26.27917 | 536.8118 | 3.416433 | 0.7238818 | 0.8097732
25.8545 | 88.0537 | 1.16039 | 50.00228 | 0.3743194 |  | 26.2875 | 536.9763 | 3.411313 | 0.7244226 | 0.8085596
25.86283 | 87.98775 | 1.158874 | 49.99578 | 0.3738303 |  | 26.29584 | 537.1436 | 3.406189 | 0.7250034 | 0.8073451
25.87117 | 87.92149 | 1.157358 | 50.00764 | 0.3733413 |  | 26.30416 | 537.3098 | 3.401196 | 0.7255726 | 0.8061616
25.8795 | 87.85556 | 1.155843 | 49.99789 | 0.3728526 |  | 26.3125 | 537.4776 | 3.396174 | 0.726181 | 0.8049713
25.88783 | 87.78941 | 1.154313 | 49.99838 | 0.372359 |  | 26.32084 | 537.642 | 3.391008 | 0.7266832 | 0.8037469
25.89617 | 87.72332 | 1.152779 | 49.99334 | 0.3718642 |  | 26.32916 | 537.8101 | 3.385942 | 0.727224 | 0.8025461
25.9045 | 87.65764 | 1.151242 | 50.01261 | 0.3713684 |  | 26.3375 | 537.977 | 3.380884 | 0.7277732 | 0.8013472
25.91283 | 87.59205 | 1.149706 | 49.98836 | 0.3708729 |  | 26.34583 | 538.142 | 3.375794 | 0.7283938 | 0.8001408
25.92117 | 87.52609 | 1.148182 | 50.00352 | 0.3703813 |  | 26.35416 | 538.3101 | 3.370711 | 0.7289758 | 0.798936
25.9295 | 87.46019 | 1.146669 | 50.00748 | 0.3698932 |  | 26.3625 | 538.4756 | 3.365671 | 0.7295884 | 0.7977414
25.93783 | 87.39492 | 1.145162 | 50.00024 | 0.3694071 |  | 26.37083 | 538.6416 | 3.360475 | 0.7301816 | 0.7965098
25.94616 | 87.32941 | 1.143657 | 49.99926 | 0.3689216 |  | 26.37917 | 538.8087 | 3.355348 | 0.730814 | 0.7952946
25.9545 | 87.26394 | 1.142161 | 49.99531 | 0.368439 |  | 26.3875 | 538.9754 | 3.350284 | 0.7314716 | 0.7940943
25.96283 | 87.19825 | 1.140673 | 50.00256 | 0.367959 |  | 26.39584 | 539.1409 | 3.345126 | 0.7320657 | 0.7928718
25.97117 | 87.13297 | 1.139196 | 49.99502 | 0.3674826 |  | 26.40417 | 539.3086 | 3.339978 | 0.7326651 | 0.7916516
25.9795 | 87.06764 | 1.13772 | 50.00335 | 0.3670065 |  | 26.4125 | 539.4742 | 3.334825 | 0.7333539 | 0.7904302
25.98783 | 87.00281 | 1.136247 | 50.00516 | 0.3665313 |  | 26.42084 | 539.6403 | 3.329627 | 0.7339528 | 0.7891982
25.99617 | 86.93768 | 1.13478 | 49.99084 | 0.3660581 |  | 26.42916 | 539.808 | 3.324518 | 0.7345582 | 0.7879872
26.0045 | 86.87306 | 1.133308 | 50.00088 | 0.3655832 |  | 26.4375 | 539.9739 | 3.319488 | 0.7352705 | 0.786795
26.01283 | 86.80744 | 1.131844 | 49.9973 | 0.365111 |  | 26.44584 | 540.14 | 3.314415 | 0.7359494 | 0.7855926
26.02117 | 86.74316 | 1.13039 | 50.01041 | 0.3646419 |  | 26.45416 | 540.3062 | 3.309378 | 0.7365579 | 0.7843987
26.0295 | 86.6785 | 1.12894 | 50.00109 | 0.3641742 |  | 26.4625 | 540.4721 | 3.304097 | 0.7371962 | 0.783147
26.03783 | 86.61356 | 1.12749 | 49.99731 | 0.3637065 |  | 26.47083 | 540.638 | 3.29883 | 0.7374756 | 0.7818986
26.04617 | 86.54969 | 1.126039 | 49.99213 | 0.3632384 |  | 26.47916 | 540.805 | 3.293563 | 0.7385116 | 0.7806502
26.0545 | 86.48465 | 1.124585 | 50.0048 | 0.3627694 |  | 26.4875 | 540.9722 | 3.28822 | 0.7388349 | 0.7793837
26.06283 | 86.42011 | 1.123135 | 49.99392 | 0.3623016 |  | 26.49583 | 541.139 | 3.283072 | 0.7399482 | 0.7781635
26.07116 | 86.35556 | 1.121684 | 50.00253 | 0.3618335 |  | 26.50417 | 541.3049 | 3.277994 | 0.7406638 | 0.7769599
26.0795 | 86.29191 | 1.12023 | 50.00318 | 0.3613645 |  | 26.5125 | 541.4715 | 3.272805 | 0.741375 | 0.77573
26.08783 | 86.22759 | 1.118796 | 49.99544 | 0.3609019 |  | 26.52084 | 541.6386 | 3.267556 | 0.742203 | 0.7744859
26.09617 | 86.16356 | 1.117356 | 49.99984 | 0.3604374 |  | 26.52917 | 541.8054 | 3.262372 | 0.7430288 | 0.7732572
26.1045 | 86.09972 | 1.115913 | 50.00194 | 0.3599719 |  | 26.5375 | 541.9724 | 3.257184 | 0.743837 | 0.7720275
26.11283 | 86.03569 | 1.114474 | 49.99654 | 0.3595077 |  | 26.54584 | 542.1385 | 3.251962 | 0.7447075 | 0.7707898
26.12117 | 85.97139 | 1.113035 | 50.00611 | 0.3590435 |  | 26.55416 | 542.3063 | 3.246686 | 0.745608 | 0.7695392
26.1295 | 85.9082 | 1.111602 | 49.99396 | 0.3585813 |  | 26.5625 | 542.4706 | 3.241411 | 0.7465444 | 0.7682889
26.13783 | 85.84464 | 1.110169 | 50.00602 | 0.358119 |  | 26.57084 | 542.6404 | 3.236217 | 0.7474068 | 0.7670578
26.14617 | 85.78121 | 1.108737 | 49.99864 | 0.3576571 |  | 26.57916 | 542.805 | 3.23099 | 0.748335 | 0.7658189
26.1545 | 85.71711 | 1.107313 | 49.9949 | 0.3571977 |  | 26.5875 | 542.9737 | 3.22569 | 0.7493147 | 0.7645627
26.16283 | 85.65384 | 1.105898 | 50.00332 | 0.3567413 |  | 26.59583 | 543.1388 | 3.22034 | 0.7502344 | 0.7632946
26.17117 | 85.59038 | 1.1045 | 49.99816 | 0.3562903 |  | 26.60416 | 543.307 | 3.215036 | 0.7511902 | 0.7620374
26.1795 | 85.52686 | 1.103108 | 49.99878 | 0.3558413 |  | 26.6125 | 543.4722 | 3.209824 | 0.7521287 | 0.7608021
26.18783 | 85.46407 | 1.101716 | 50.00618 | 0.3553923 |  | 26.62083 | 543.6389 | 3.204651 | 0.7530251 | 0.759576
26.19616 | 85.4016 | 1.100314 | 50.00681 | 0.35494 |  | 26.62917 | 543.8062 | 3.199297 | 0.7539521 | 0.7583069
26.2045 | 85.33774 | 1.098899 | 49.99166 | 0.3544835 |  | 26.6375 | 543.9707 | 3.193963 | 0.7549278 | 0.7570427
26.21283 | 85.27489 | 1.097475 | 49.99394 | 0.3540242 |  | 26.64584 | 544.1387 | 3.188685 | 0.7558944 | 0.7557917
26.22117 | 85.21212 | 1.096063 | 50.01302 | 0.3535687 |  | 26.65417 | 544.3062 | 3.183452 | 0.7568448 | 0.7545513
26.2295 | 85.14937 | 1.09466 | 49.98451 | 0.3531161 |  | 26.6625 | 544.4716 | 3.178009 | 0.7578305 | 0.7532612
26.23783 | 85.08662 | 1.093255 | 50.00574 | 0.3526629 |  | 26.67084 | 544.6381 | 3.172738 | 0.7587949 | 0.7520119
26.24617 | 85.02355 | 1.091838 | 49.99744 | 0.3522058 |  | 26.67916 | 544.8062 | 3.167455 | 0.7597744 | 0.7507597
26.2545 | 84.96082 | 1.090417 | 50.00691 | 0.3517474 |  | 26.6875 | 544.9722 | 3.162092 | 0.7607869 | 0.7494885
26.26283 | 84.89884 | 1.089014 | 49.9971 | 0.3512948 |  | 26.69584 | 545.1384 | 3.156794 | 0.7617364 | 0.7482328
26.27117 | 84.83594 | 1.087614 | 50.00496 | 0.3508432 |  | 26.70416 | 545.3048 | 3.151456 | 0.7627256 | 0.7469675
26.2795 | 84.77369 | 1.086222 | 49.99392 | 0.3503942 |  | 26.7125 | 545.4717 | 3.146054 | 0.7635925 | 0.7456871
26.28783 | 84.71141 | 1.084823 | 50.00254 | 0.3499429 |  | 26.72083 | 545.6387 | 3.140698 | 0.7649496 | 0.7444176
26.29617 | 84.64913 | 1.083416 | 50.00706 | 0.349489 |  | 26.72916 | 545.8047 | 3.1353 | 0.7654662 | 0.7431382
26.3045 | 84.58722 | 1.082017 | 50.00294 | 0.3490377 |  | 26.7375 | 545.973 | 3.129964 | 0.7668545 | 0.7418734
26.31283 | 84.525 | 1.080625 | 49.9869 | 0.3485887 |  | 26.74583 | 546.138 | 3.124574 | 0.7673812 | 0.7405959
26.32116 | 84.46259 | 1.079236 | 50.00309 | 0.3481406 |  | 26.75417 | 546.3041 | 3.119258 | 0.7683603 | 0.7393359
26.3295 | 84.40078 | 1.077854 | 50.00049 | 0.3476948 |  | 26.7625 | 546.4712 | 3.113921 | 0.7693349 | 0.7380709
26.33783 | 84.33936 | 1.076476 | 49.99613 | 0.3472503 |  | 26.77084 | 546.6376 | 3.108393 | 0.7702875 | 0.7367606
26.34617 | 84.27691 | 1.075103 | 50.00533 | 0.3468074 |  | 26.77917 | 546.8051 | 3.102971 | 0.7712671 | 0.7354755
26.3545 | 84.21545 | 1.073744 | 49.99667 | 0.346369 |  | 26.7875 | 546.9718 | 3.097528 | 0.7722005 | 0.7341854
26.36283 | 84.15389 | 1.072381 | 50.00376 | 0.3459294 |  | 26.79584 | 547.1374 | 3.092079 | 0.7730625 | 0.7328938
26.37117 | 84.09238 | 1.071023 | 49.9974 | 0.3454913 |  | 26.80416 | 547.3042 | 3.086628 | 0.7739366 | 0.7316018
26.3795 | 84.03094 | 1.069679 | 50.00616 | 0.3450577 |  | 26.8125 | 547.4705 | 3.081094 | 0.7747662 | 0.7302901
26.38783 | 83.96913 | 1.06834 | 49.99048 | 0.3446258 |  | 26.82084 | 547.6376 | 3.075607 | 0.7756803 | 0.7289896
26.39617 | 83.90816 | 1.067011 | 50.00862 | 0.3441971 |  | 26.82916 | 547.8048 | 3.070152 | 0.7764218 | 0.7276966
26.4045 | 83.8468 | 1.065689 | 49.996 | 0.3437706 |  | 26.8375 | 547.9697 | 3.0646 | 0.7772602 | 0.7263807
26.41283 | 83.78562 | 1.06437 | 49.9968 | 0.3433452 |  | 26.84583 | 548.1367 | 3.059132 | 0.7780531 | 0.7250846
26.42117 | 83.7245 | 1.063035 | 49.99796 | 0.3429145 |  | 26.85416 | 548.303 | 3.053674 | 0.778848 | 0.7237909
26.4295 | 83.6635 | 1.061694 | 50.00536 | 0.3424819 |  | 26.8625 | 548.47 | 3.048175 | 0.7796481 | 0.7224876
26.43783 | 83.60282 | 1.060356 | 49.99939 | 0.3420503 |  | 26.87083 | 548.6363 | 3.042722 | 0.7804619 | 0.7211951
26.44616 | 83.54181 | 1.059006 | 50.00465 | 0.3416148 |  | 26.87917 | 548.8018 | 3.037319 | 0.7812219 | 0.7199144
26.4545 | 83.48068 | 1.057644 | 49.99082 | 0.3411755 |  | 26.8875 | 548.9683 | 3.03175 | 0.7819286 | 0.7185945
26.46283 | 83.41991 | 1.056295 | 50.00904 | 0.3407403 |  | 26.89584 | 549.1332 | 3.026208 | 0.7826774 | 0.7172809
26.47117 | 83.35946 | 1.054957 | 50.00574 | 0.3403087 |  | 26.90417 | 549.3012 | 3.020718 | 0.7834069 | 0.7159796
26.4795 | 83.29946 | 1.053629 | 49.99666 | 0.3398803 |  | 26.9125 | 549.4659 | 3.015171 | 0.7840394 | 0.7146648
26.48783 | 83.23824 | 1.052307 | 49.9964 | 0.3394539 |  | 26.92084 | 549.6331 | 3.009645 | 0.7846687 | 0.7133551
26.49617 | 83.17798 | 1.050972 | 50.00378 | 0.3390232 |  | 26.92916 | 549.8004 | 3.004178 | 0.785305 | 0.7120593
26.5045 | 83.1177 | 1.04964 | 49.99623 | 0.3385935 |  | 26.9375 | 549.9668 | 2.998587 | 0.7858922 | 0.7107341
26.51283 | 83.0578 | 1.048312 | 50.00067 | 0.3381652 |  | 26.94584 | 550.1331 | 2.993108 | 0.7864834 | 0.7094354
26.52117 | 82.99738 | 1.046986 | 50.00157 | 0.3377374 |  | 26.95416 | 550.2982 | 2.987521 | 0.787037 | 0.7081112
26.5295 | 82.93718 | 1.045663 | 49.99617 | 0.3373106 |  | 26.9625 | 550.4671 | 2.981964 | 0.7875787 | 0.706794
26.53783 | 82.87722 | 1.044351 | 49.99794 | 0.3368874 |  | 26.97083 | 550.6328 | 2.976374 | 0.7881165 | 0.7054691
26.54617 | 82.8173 | 1.043038 | 50.00537 | 0.3364639 |  | 26.97916 | 550.7998 | 2.970827 | 0.7885806 | 0.7041543
26.5545 | 82.75734 | 1.041728 | 49.9924 | 0.3360413 |  | 26.9875 | 550.9668 | 2.96531 | 0.7890672 | 0.7028466
26.56283 | 82.69738 | 1.040418 | 50.0013 | 0.3356187 |  | 26.99583 | 551.1326 | 2.959765 | 0.7894884 | 0.7015324
26.57116 | 82.6375 | 1.039109 | 49.99654 | 0.3351965 |  | 27.00417 | 551.2992 | 2.954225 | 0.789932 | 0.7002192
26.5795 | 82.57788 | 1.037801 | 49.99952 | 0.3347745 |  | 27.0125 | 551.4648 | 2.94861 | 0.790316 | 0.6988884
26.58783 | 82.51847 | 1.036496 | 50.00387 | 0.3343535 |  | 27.02084 | 551.631 | 2.943019 | 0.7906837 | 0.6975632
26.59617 | 82.45864 | 1.035204 | 50.00011 | 0.3339368 |  | 27.02917 | 551.797 | 2.9374 | 0.7910356 | 0.6962313
26.6045 | 82.39906 | 1.033931 | 50 | 0.3335261 |  | 27.0375 | 551.9636 | 2.931866 | 0.7912902 | 0.6949196
26.61283 | 82.33989 | 1.032675 | 49.99727 | 0.333121 |  | 27.04584 | 552.131 | 2.926377 | 0.7915551 | 0.6936186
26.62117 | 82.28039 | 1.031431 | 50.00846 | 0.3327197 |  | 27.05416 | 552.2965 | 2.920847 | 0.7917924 | 0.6923079
26.6295 | 82.221 | 1.030196 | 49.9968 | 0.3323213 |  | 27.0625 | 552.4639 | 2.915274 | 0.791982 | 0.690987
26.63783 | 82.16176 | 1.028963 | 50.00146 | 0.3319235 |  | 27.07084 | 552.6291 | 2.909699 | 0.792155 | 0.6896656
26.64617 | 82.10282 | 1.02773 | 49.99459 | 0.3315258 |  | 27.07916 | 552.7984 | 2.90424 | 0.7923957 | 0.6883717
26.6545 | 82.04369 | 1.026494 | 49.9975 | 0.3311271 |  | 27.0875 | 552.9635 | 2.898578 | 0.7925068 | 0.6870296
26.66283 | 81.98444 | 1.025252 | 50.0007 | 0.3307265 |  | 27.09583 | 553.1306 | 2.8929 | 0.7927094 | 0.6856838
26.67117 | 81.9253 | 1.024005 | 50.0109 | 0.3303242 |  | 27.10416 | 553.2988 | 2.887326 | 0.7928574 | 0.6843626
26.6795 | 81.8664 | 1.022751 | 49.99256 | 0.3299197 |  | 27.1125 | 553.4658 | 2.881696 | 0.7929878 | 0.6830282
26.68783 | 81.80797 | 1.021499 | 50.00754 | 0.3295158 |  | 27.12083 | 553.6304 | 2.876124 | 0.7930457 | 0.6817075
26.69616 | 81.74956 | 1.020247 | 49.99052 | 0.3291119 |  | 27.12917 | 553.7968 | 2.870465 | 0.7931338 | 0.6803662
26.7045 | 81.69028 | 1.018998 | 50.00515 | 0.328709 |  | 27.1375 | 553.9635 | 2.864908 | 0.793198 | 0.6790491
26.71283 | 81.63166 | 1.017754 | 49.999 | 0.3283077 |  | 27.14584 | 554.1286 | 2.859377 | 0.7932071 | 0.6777381
26.72117 | 81.57359 | 1.016518 | 49.99375 | 0.327909 |  | 27.15417 | 554.296 | 2.85375 | 0.7932548 | 0.6764044
26.7295 | 81.51494 | 1.015286 | 50.00019 | 0.3275116 |  | 27.1625 | 554.4627 | 2.84814 | 0.7932234 | 0.6750747
26.73783 | 81.45626 | 1.014066 | 50.00584 | 0.3271181 |  | 27.17084 | 554.6301 | 2.842661 | 0.7931894 | 0.673776
26.74617 | 81.39811 | 1.012852 | 50.00133 | 0.3267265 |  | 27.17916 | 554.796 | 2.837103 | 0.7930561 | 0.6724586
26.7545 | 81.3396 | 1.011642 | 49.99422 | 0.3263361 |  | 27.1875 | 554.9624 | 2.831469 | 0.7930169 | 0.6711233
26.76283 | 81.28181 | 1.010447 | 50.00684 | 0.3259506 |  | 27.19584 | 555.1281 | 2.825876 | 0.7929056 | 0.6697976
26.77117 | 81.22374 | 1.009245 | 50.0041 | 0.3255629 |  | 27.20416 | 555.2946 | 2.820283 | 0.7927222 | 0.6684719
26.7795 | 81.16534 | 1.008035 | 49.99938 | 0.3251726 |  | 27.2125 | 555.4615 | 2.814631 | 0.7925495 | 0.6671323
26.78783 | 81.10753 | 1.006818 | 49.99338 | 0.32478 |  | 27.22083 | 555.6277 | 2.809023 | 0.7923236 | 0.665803
26.79617 | 81.0497 | 1.005595 | 50.00717 | 0.3243855 |  | 27.22916 | 555.7942 | 2.803502 | 0.7920905 | 0.6644944
26.8045 | 80.99182 | 1.004381 | 49.99128 | 0.3239939 |  | 27.2375 | 555.9621 | 2.79788 | 0.79183 | 0.6631619
26.81283 | 80.93342 | 1.003171 | 49.99857 | 0.3236035 |  | 27.24583 | 556.1265 | 2.792349 | 0.7915451 | 0.6618509
26.82116 | 80.87647 | 1.001963 | 50.00034 | 0.3232139 |  | 27.25417 | 556.2938 | 2.786703 | 0.7912569 | 0.6605127
26.8295 | 80.81889 | 1.000758 | 50.00934 | 0.3228252 |  | 27.2625 | 556.4612 | 2.781133 | 0.7908914 | 0.6591925
26.83783 | 80.76112 | 0.9995562 | 49.99796 | 0.3224375 |  | 27.27084 | 556.6268 | 2.77544 | 0.790523 | 0.6578431
26.84617 | 80.70338 | 0.9983608 | 49.9988 | 0.3220519 |  | 27.27917 | 556.7943 | 2.769865 | 0.7901332 | 0.6565217
26.8545 | 80.64586 | 0.9971753 | 49.99374 | 0.3216695 |  | 27.2875 | 556.9617 | 2.764423 | 0.7897584 | 0.6552318
26.86283 | 80.58882 | 0.9959911 | 50.00839 | 0.3212875 |  | 27.29584 | 557.1278 | 2.758854 | 0.7893713 | 0.6539118
26.87117 | 80.53126 | 0.9948012 | 50.00066 | 0.3209036 |  | 27.30416 | 557.2952 | 2.753298 | 0.7886772 | 0.6525949
26.8795 | 80.47447 | 0.9936004 | 49.99496 | 0.3205163 |  | 27.3125 | 557.4624 | 2.747748 | 0.7884982 | 0.6512795
26.88783 | 80.41705 | 0.9923945 | 49.99712 | 0.3201273 |  | 27.32084 | 557.6296 | 2.742188 | 0.7876444 | 0.6499616
26.89617 | 80.3597 | 0.9911864 | 50.00616 | 0.3197375 |  | 27.32916 | 557.7941 | 2.736643 | 0.7874759 | 0.6486473
26.9045 | 80.30328 | 0.9899869 | 49.99203 | 0.3193506 |  | 27.3375 | 557.9637 | 2.731031 | 0.786866 | 0.6473171
26.91283 | 80.24616 | 0.9887982 | 50.0052 | 0.3189672 |  | 27.34583 | 558.1286 | 2.725481 | 0.7867335 | 0.6460017
26.92117 | 80.1888 | 0.9876235 | 50.00328 | 0.3185882 |  | 27.35416 | 558.295 | 2.719948 | 0.7864626 | 0.6446902
26.9295 | 80.13194 | 0.9864481 | 49.99892 | 0.3182091 |  | 27.3625 | 558.4624 | 2.71436 | 0.786148 | 0.6433657
26.93783 | 80.07516 | 0.9852772 | 49.99841 | 0.3178314 |  | 27.37083 | 558.63 | 2.708907 | 0.7858272 | 0.6420732
26.94616 | 80.01884 | 0.9841059 | 49.99254 | 0.3174535 |  | 27.37917 | 558.7961 | 2.703314 | 0.7854845 | 0.6407476
26.9545 | 79.9624 | 0.9829284 | 49.99976 | 0.3170737 |  | 27.3875 | 558.9637 | 2.697712 | 0.7849822 | 0.6394198
26.96283 | 79.90582 | 0.9817499 | 50.00542 | 0.3166935 |  | 27.39584 | 559.1306 | 2.6922 | 0.7846587 | 0.6381133
26.97117 | 79.84889 | 0.9805714 | 49.99667 | 0.3163134 |  | 27.40417 | 559.2966 | 2.686661 | 0.7842824 | 0.6368004
26.9795 | 79.79281 | 0.979391 | 49.99794 | 0.3159326 |  | 27.4125 | 559.4634 | 2.681167 | 0.7839284 | 0.6354982
26.98783 | 79.7362 | 0.9782149 | 50.00343 | 0.3155532 |  | 27.42084 | 559.6306 | 2.675736 | 0.7835099 | 0.634211
26.99617 | 79.68014 | 0.9770356 | 50.00516 | 0.3151728 |  | 27.42916 | 559.7948 | 2.670268 | 0.783256 | 0.6329149
27.0045 | 79.62407 | 0.9758622 | 49.99822 | 0.3147943 |  | 27.4375 | 559.9627 | 2.664844 | 0.7825184 | 0.6316293
27.01283 | 79.5677 | 0.9746899 | 50.00188 | 0.3144161 |  | 27.44584 | 560.1296 | 2.659306 | 0.7819519 | 0.6303167
27.02117 | 79.51168 | 0.9735 | 49.9915 | 0.3140323 |  | 27.45416 | 560.2963 | 2.653853 | 0.7814136 | 0.6290242
27.0295 | 79.45563 | 0.9723099 | 50.00322 | 0.3136484 |  | 27.4625 | 560.465 | 2.648389 | 0.7808828 | 0.6277291
27.03783 | 79.4 | 0.9711274 | 50.0036 | 0.3132669 |  | 27.47083 | 560.6294 | 2.642939 | 0.7802976 | 0.6264373
27.04617 | 79.34358 | 0.9699482 | 50.00088 | 0.3128865 |  | 27.47916 | 560.797 | 2.637533 | 0.7797056 | 0.625156
27.0545 | 79.28838 | 0.9687744 | 49.99381 | 0.3125079 |  | 27.4875 | 560.9641 | 2.632086 | 0.779065 | 0.6238649
27.06283 | 79.23256 | 0.9676068 | 50.00524 | 0.3121312 |  | 27.49583 | 561.1287 | 2.626608 | 0.7784158 | 0.6225665
27.07116 | 79.1763 | 0.9664363 | 50.00328 | 0.3117536 |  | 27.50417 | 561.2959 | 2.621097 | 0.7776952 | 0.6212603
27.0795 | 79.12044 | 0.965265 | 49.99894 | 0.3113758 |  | 27.5125 | 561.4644 | 2.61572 | 0.776949 | 0.6199858
27.08783 | 79.06489 | 0.96409 | 49.99219 | 0.3109968 |  | 27.52084 | 561.6292 | 2.610385 | 0.7761589 | 0.6187213
27.09617 | 79.00928 | 0.962918 | 50.0079 | 0.3106187 |  | 27.52917 | 561.7962 | 2.604954 | 0.7754029 | 0.617434
27.1045 | 78.95447 | 0.9617611 | 49.9917 | 0.3102455 |  | 27.5375 | 561.9626 | 2.599548 | 0.7746148 | 0.6161526
27.11283 | 78.89843 | 0.9606153 | 49.99934 | 0.3098759 |  | 27.54584 | 562.129 | 2.594142 | 0.7737481 | 0.6148713
27.12117 | 78.84442 | 0.9594758 | 50.00853 | 0.3095083 |  | 27.55416 | 562.295 | 2.588667 | 0.7731032 | 0.6135736
27.1295 | 78.78832 | 0.9583522 | 49.99248 | 0.3091459 |  | 27.5625 | 562.4626 | 2.583171 | 0.7718946 | 0.6122709
27.13783 | 78.7334 | 0.957248 | 50.00404 | 0.3087897 |  | 27.57084 | 562.6246 | 2.5778 | 0.7712371 | 0.6109979
27.14617 | 78.67858 | 0.9561591 | 49.9978 | 0.3084384 |  | 27.57916 | 562.7828 | 2.572476 | 0.7702579 | 0.609736
27.1545 | 78.6231 | 0.955079 | 49.998 | 0.30809 |  | 27.5875 | 562.9463 | 2.56695 | 0.7692571 | 0.6084262
27.16283 | 78.56816 | 0.9539962 | 49.99956 | 0.3077407 |  | 27.59583 | 563.108 | 2.561438 | 0.7682118 | 0.6071197
27.17117 | 78.51329 | 0.9529041 | 50.00154 | 0.3073884 |  | 27.60416 | 563.2703 | 2.555962 | 0.7671566 | 0.6058218
27.1795 | 78.45884 | 0.9518128 | 50.00278 | 0.3070364 |  | 27.6125 | 563.4329 | 2.550574 | 0.7661122 | 0.6045447
27.18783 | 78.40371 | 0.9507278 | 49.99698 | 0.3066864 |  | 27.62083 | 563.5962 | 2.54519 | 0.7650809 | 0.6032685
27.19616 | 78.34855 | 0.9496426 | 50.00844 | 0.3063363 |  | 27.62917 | 563.7596 | 2.539884 | 0.7639214 | 0.6020109
27.2045 | 78.29442 | 0.94856 | 49.98666 | 0.3059871 |  | 27.6375 | 563.9236 | 2.534566 | 0.7627881 | 0.6007504
27.21283 | 78.23991 | 0.9474791 | 49.99646 | 0.3056384 |  | 27.64584 | 564.0855 | 2.529241 | 0.7616162 | 0.5994883
27.22117 | 78.18538 | 0.9463993 | 50.01582 | 0.3052901 |  | 27.65417 | 564.2524 | 2.523927 | 0.7603985 | 0.5982287
27.2295 | 78.1305 | 0.9453194 | 49.99698 | 0.3049417 |  | 27.6625 | 564.4152 | 2.518579 | 0.7591884 | 0.5969611
27.23783 | 78.07668 | 0.9442351 | 49.99524 | 0.304592 |  | 27.67084 | 564.5811 | 2.513335 | 0.757909 | 0.5957182
27.24617 | 78.02206 | 0.9431582 | 50.00221 | 0.3042446 |  | 27.67916 | 564.7459 | 2.508105 | 0.7565796 | 0.5944785
27.2545 | 77.96718 | 0.9420859 | 49.99696 | 0.3038987 |  | 27.6875 | 564.909 | 2.50293 | 0.7553082 | 0.593252
27.26283 | 77.91326 | 0.9410087 | 50.00846 | 0.3035512 |  | 27.69584 | 565.0752 | 2.497787 | 0.7539663 | 0.5920329
27.27117 | 77.8594 | 0.939936 | 49.99638 | 0.3032052 |  | 27.70416 | 565.2402 | 2.492503 | 0.7526044 | 0.5907805
27.2795 | 77.80499 | 0.9388672 | 49.99793 | 0.3028604 |  | 27.7125 | 565.4029 | 2.487187 | 0.7519192 | 0.5895205
27.28783 | 77.75122 | 0.9378045 | 50.00071 | 0.3025176 |  | 27.72083 | 565.5712 | 2.481938 | 0.75047 | 0.5882764
27.29617 | 77.69697 | 0.9367431 | 49.99928 | 0.3021752 |  | 27.72916 | 565.7358 | 2.476722 | 0.749023 | 0.5870401
27.3045 | 77.6433 | 0.9356803 | 49.99726 | 0.3018324 |  | 27.7375 | 565.9011 | 2.471558 | 0.747539 | 0.5858161
27.31283 | 77.5895 | 0.9346058 | 50.00184 | 0.3014857 |  | 27.74583 | 566.0676 | 2.466242 | 0.7460056 | 0.5845561
27.32116 | 77.53515 | 0.9335358 | 49.99928 | 0.3011406 |  | 27.75417 | 566.2346 | 2.46112 | 0.7444688 | 0.583342
27.3295 | 77.48162 | 0.932461 | 50.01009 | 0.3007939 |  | 27.7625 | 566.3998 | 2.456004 | 0.7429538 | 0.5821294
27.33783 | 77.42825 | 0.9313791 | 49.98982 | 0.3004449 |  | 27.77084 | 566.5653 | 2.450927 | 0.7413644 | 0.580926
27.34617 | 77.37489 | 0.9303008 | 50.00942 | 0.300097 |  | 27.77917 | 566.7309 | 2.445716 | 0.7397175 | 0.5796909
27.3545 | 77.3209 | 0.9292254 | 49.99058 | 0.2997501 |  | 27.7875 | 566.8974 | 2.440508 | 0.7380502 | 0.5784565
27.36283 | 77.2677 | 0.9281532 | 50.00984 | 0.2994043 |  | 27.79584 | 567.0636 | 2.43535 | 0.7363868 | 0.5772339
27.37117 | 77.21406 | 0.9270866 | 49.99137 | 0.2990602 |  | 27.80416 | 567.232 | 2.430289 | 0.7347035 | 0.5760344
27.3795 | 77.16063 | 0.9260351 | 50.00438 | 0.298721 |  | 27.8125 | 567.397 | 2.425128 | 0.7330342 | 0.5748111
27.38783 | 77.10742 | 0.9249931 | 49.99082 | 0.2983849 |  | 27.82084 | 567.5634 | 2.420025 | 0.7313628 | 0.5736016
27.39617 | 77.05418 | 0.9239535 | 50.01136 | 0.2980495 |  | 27.82916 | 567.7305 | 2.414818 | 0.7296905 | 0.5723674
27.4045 | 77.00125 | 0.9229018 | 49.99102 | 0.2977103 |  | 27.8375 | 567.8977 | 2.409721 | 0.728029 | 0.5711593
27.41283 | 76.94751 | 0.9218518 | 50.00864 | 0.2973715 |  | 27.84583 | 568.0637 | 2.404635 | 0.7263913 | 0.5699538
27.42117 | 76.89475 | 0.920808 | 49.99678 | 0.2970348 |  | 27.85416 | 568.2319 | 2.39952 | 0.7248257 | 0.5687414
27.4295 | 76.84169 | 0.9197742 | 50.00377 | 0.2967014 |  | 27.8625 | 568.3972 | 2.394375 | 0.72333 | 0.5675219
27.43783 | 76.78832 | 0.9187397 | 49.99196 | 0.2963676 |  | 27.87083 | 568.564 | 2.389193 | 0.7218678 | 0.5662937
27.44616 | 76.73547 | 0.9177116 | 49.99702 | 0.296036 |  | 27.87917 | 568.7326 | 2.384175 | 0.7204278 | 0.5651043
27.4545 | 76.68299 | 0.9166796 | 50.00107 | 0.2957031 |  | 27.8875 | 568.899 | 2.379061 | 0.7189897 | 0.5638922
27.46283 | 76.62989 | 0.9156452 | 50.00313 | 0.2953694 |  | 27.89584 | 569.068 | 2.37401 | 0.7175264 | 0.562695
27.47117 | 76.57792 | 0.9146155 | 50.00554 | 0.2950373 |  | 27.90417 | 569.2348 | 2.369016 | 0.7161053 | 0.5615113
27.4795 | 76.52469 | 0.9135965 | 49.99826 | 0.2947085 |  | 27.9125 | 569.4011 | 2.363987 | 0.7146258 | 0.5603193
27.48783 | 76.47187 | 0.9125792 | 50.00344 | 0.2943804 |  | 27.92084 | 569.5704 | 2.359016 | 0.7132044 | 0.559141
27.49617 | 76.41912 | 0.9115609 | 49.99426 | 0.2940519 |  | 27.92916 | 569.7372 | 2.354049 | 0.711775 | 0.5579637
27.5045 | 76.36695 | 0.9105389 | 50.0037 | 0.2937222 |  | 27.9375 | 569.9033 | 2.348956 | 0.710333 | 0.5567566
27.51283 | 76.31494 | 0.9095056 | 49.99894 | 0.2933889 |  | 27.94584 | 570.0712 | 2.3439 | 0.7089371 | 0.5555582
27.52117 | 76.2623 | 0.9084793 | 49.99996 | 0.2930578 |  | 27.95416 | 570.2382 | 2.338913 | 0.7074668 | 0.5543762
27.5295 | 76.2103 | 0.9074591 | 50.0062 | 0.2927287 |  | 27.9625 | 570.4072 | 2.33394 | 0.7053574 | 0.5531974
27.53783 | 76.15757 | 0.906433 | 49.99864 | 0.2923977 |  | 27.97083 | 570.5735 | 2.328996 | 0.7039126 | 0.5520256
27.54617 | 76.1057 | 0.9054062 | 49.98906 | 0.2920665 |  | 27.97916 | 570.7422 | 2.323982 | 0.702445 | 0.5508372
27.5545 | 76.05344 | 0.9043741 | 49.99928 | 0.2917336 |  | 27.9875 | 570.91 | 2.319002 | 0.7009805 | 0.5496568
27.56283 | 76.00137 | 0.9033347 | 50.00579 | 0.2913983 |  | 27.99583 | 571.0774 | 2.314045 | 0.6995222 | 0.5484819
27.57116 | 75.94955 | 0.9023031 | 50.00174 | 0.2910655 |  | 28.00417 | 571.245 | 2.309084 | 0.6980908 | 0.547306
27.5795 | 75.89766 | 0.9012859 | 49.9993 | 0.2907374 |  | 28.0125 | 571.4126 | 2.304131 | 0.6966232 | 0.546132
27.58783 | 75.84562 | 0.9002801 | 50.00114 | 0.2904129 |  | 28.02084 | 571.5816 | 2.299321 | 0.6951272 | 0.5449919
27.59617 | 75.79401 | 0.8992784 | 49.99264 | 0.2900898 |  | 28.02917 | 571.7488 | 2.294468 | 0.6936274 | 0.5438417
27.6045 | 75.74203 | 0.8982665 | 50.00988 | 0.2897634 |  | 28.0375 | 571.916 | 2.289561 | 0.6921378 | 0.5426786
27.61283 | 75.69082 | 0.897243 | 50.00146 | 0.2894332 |  | 28.04584 | 572.0834 | 2.284555 | 0.6906219 | 0.5414921
27.62117 | 75.63872 | 0.8962168 | 49.98839 | 0.2891022 |  | 28.05416 | 572.2518 | 2.27961 | 0.6890748 | 0.54032
27.6295 | 75.58735 | 0.8952011 | 49.99924 | 0.2887745 |  | 28.0625 | 572.4184 | 2.274682 | 0.6874905 | 0.5391519
27.63783 | 75.53546 | 0.8941934 | 50.00192 | 0.2884495 |  | 28.07084 | 572.5852 | 2.269811 | 0.6859171 | 0.5379974
27.64617 | 75.48394 | 0.8931869 | 50.00432 | 0.2881248 |  | 28.07916 | 572.7539 | 2.264873 | 0.6843562 | 0.536827
27.6545 | 75.433 | 0.8921712 | 50.00169 | 0.2877972 |  | 28.0875 | 572.9224 | 2.260029 | 0.6827872 | 0.5356788
27.66283 | 75.38124 | 0.8911493 | 50.00047 | 0.2874675 |  | 28.09583 | 573.089 | 2.25523 | 0.6812118 | 0.5345414
27.67117 | 75.33056 | 0.8901378 | 50.00234 | 0.2871412 |  | 28.10416 | 573.2551 | 2.25034 | 0.6796189 | 0.5333823
27.6795 | 75.2795 | 0.8891382 | 49.99812 | 0.2868188 |  | 28.1125 | 573.423 | 2.24552 | 0.6779888 | 0.5322399
27.68783 | 75.2278 | 0.8881484 | 50.0011 | 0.2864995 |  | 28.12083 | 573.591 | 2.240672 | 0.6763624 | 0.5310908
27.69616 | 75.17691 | 0.8871695 | 49.99691 | 0.2861837 |  | 28.12917 | 573.7576 | 2.235968 | 0.67473 | 0.5299758
27.7045 | 75.12488 | 0.8861866 | 50.00379 | 0.2858666 |  | 28.1375 | 573.9244 | 2.231238 | 0.6730938 | 0.5288547
27.71283 | 75.07475 | 0.8851942 | 49.99624 | 0.2855465 |  | 28.14584 | 574.0935 | 2.226493 | 0.671446 | 0.52773
27.72117 | 75.0239 | 0.8841993 | 49.99366 | 0.2852256 |  | 28.15417 | 574.261 | 2.2218 | 0.6697403 | 0.5266177
27.7295 | 74.97304 | 0.8832055 | 50.00256 | 0.284905 |  | 28.1625 | 574.4313 | 2.217084 | 0.6680044 | 0.5254999
27.73783 | 74.92192 | 0.8822222 | 49.99697 | 0.2845878 |  | 28.17084 | 574.598 | 2.212346 | 0.6662428 | 0.5243769
27.74617 | 74.87105 | 0.8812468 | 50.00538 | 0.2842732 |  | 28.17916 | 574.7668 | 2.207614 | 0.664444 | 0.5232553
27.7545 | 74.82066 | 0.8802766 | 49.99434 | 0.2839602 |  | 28.1875 | 574.933 | 2.202953 | 0.662621 | 0.5221505
27.76283 | 74.76954 | 0.8793132 | 50.00993 | 0.2836494 |  | 28.19584 | 575.0992 | 2.198156 | 0.6607934 | 0.5210135
27.77117 | 74.71888 | 0.8783492 | 49.99448 | 0.2833385 |  | 28.20416 | 575.2691 | 2.193494 | 0.658955 | 0.5199085
27.7795 | 74.6687 | 0.8773856 | 50.00486 | 0.2830276 |  | 28.2125 | 575.4366 | 2.188875 | 0.6571108 | 0.5188137
27.78783 | 74.61879 | 0.8764355 | 49.9986 | 0.2827211 |  | 28.22083 | 575.603 | 2.184294 | 0.6552398 | 0.5177279
27.79617 | 74.56811 | 0.8754972 | 49.99372 | 0.2824185 |  | 28.22916 | 575.772 | 2.179624 | 0.6533354 | 0.516621
27.8045 | 74.51757 | 0.874553 | 50.00058 | 0.2821139 |  | 28.2375 | 575.9389 | 2.175012 | 0.6514268 | 0.5155279
27.81283 | 74.46718 | 0.8735988 | 50.00894 | 0.2818061 |  | 28.24583 | 576.106 | 2.170344 | 0.6494882 | 0.5144214
27.82116 | 74.41705 | 0.8726478 | 49.9995 | 0.2814993 |  | 28.25417 | 576.2734 | 2.165705 | 0.6475274 | 0.5133219
27.8295 | 74.36728 | 0.8717059 | 50.00116 | 0.2811955 |  | 28.2625 | 576.4408 | 2.161158 | 0.6455639 | 0.5122441
27.83783 | 74.31714 | 0.8707684 | 49.99537 | 0.280893 |  | 28.27084 | 576.6086 | 2.156583 | 0.6435843 | 0.5111598
27.84617 | 74.26675 | 0.869822 | 50.00217 | 0.2805877 |  | 28.27917 | 576.7755 | 2.151946 | 0.6415603 | 0.5100607
27.8545 | 74.21661 | 0.8688641 | 49.9989 | 0.2802787 |  | 28.2875 | 576.9418 | 2.147442 | 0.6394832 | 0.5089931
27.86283 | 74.16648 | 0.8679066 | 50.00309 | 0.2799699 |  | 28.29584 | 577.11 | 2.143024 | 0.6374498 | 0.507946
27.87117 | 74.11692 | 0.8669551 | 49.99154 | 0.2796629 |  | 28.30416 | 577.2766 | 2.13855 | 0.6352588 | 0.5068855
27.8795 | 74.06726 | 0.8660072 | 49.99389 | 0.2793572 |  | 28.3125 | 577.4448 | 2.13407 | 0.6326574 | 0.5058237
27.88783 | 74.01747 | 0.8650624 | 50.00991 | 0.2790524 |  | 28.32084 | 577.6145 | 2.129441 | 0.6297836 | 0.5047265
27.89617 | 73.96734 | 0.8641174 | 50.00302 | 0.2787475 |  | 28.32916 | 577.7794 | 2.124937 | 0.6269334 | 0.5036589
27.9045 | 73.91753 | 0.863179 | 49.99078 | 0.2784448 |  | 28.3375 | 577.9464 | 2.120556 | 0.6242156 | 0.5026205
27.91283 | 73.86803 | 0.8622406 | 50.00283 | 0.2781421 |  | 28.34583 | 578.1133 | 2.116035 | 0.6216278 | 0.5015489
27.92117 | 73.81814 | 0.8613036 | 50.0032 | 0.2778399 |  | 28.35416 | 578.2806 | 2.111659 | 0.6191985 | 0.5005117
27.9295 | 73.76932 | 0.8603681 | 49.99853 | 0.2775381 |  | 28.3625 | 578.4482 | 2.107305 | 0.6168865 | 0.4994797
27.93783 | 73.71936 | 0.8594303 | 49.99918 | 0.2772356 |  | 28.37083 | 578.615 | 2.102976 | 0.614636 | 0.4984537
27.94616 | 73.67038 | 0.8584889 | 50.00268 | 0.2769319 |  | 28.37917 | 578.7841 | 2.098572 | 0.6123126 | 0.4974098
27.9545 | 73.62074 | 0.8575444 | 49.99736 | 0.2766272 |  | 28.3875 | 578.9488 | 2.094148 | 0.60989 | 0.4963612
27.96283 | 73.57106 | 0.8565985 | 49.9964 | 0.2763221 |  | 28.39584 | 579.1172 | 2.089855 | 0.6074488 | 0.4953437
27.97117 | 73.52141 | 0.8556472 | 50.00106 | 0.2760152 |  | 28.40417 | 579.2832 | 2.085653 | 0.6050305 | 0.4943477
27.9795 | 73.47303 | 0.8546941 | 50.00238 | 0.2757078 |  | 28.4125 | 579.4512 | 2.081349 | 0.6026566 | 0.4933276
27.98783 | 73.42426 | 0.8537406 | 49.9989 | 0.2754002 |  | 28.42084 | 579.6199 | 2.077078 | 0.6003068 | 0.4923152
27.99617 | 73.37524 | 0.8527879 | 50.00539 | 0.2750929 |  | 28.42916 | 579.785 | 2.072771 | 0.5979812 | 0.4912944
28.0045 | 73.32507 | 0.8518451 | 49.99395 | 0.2747887 |  | 28.4375 | 579.9524 | 2.068588 | 0.5956302 | 0.4903029
28.01283 | 73.27634 | 0.8509078 | 50.00254 | 0.2744864 |  | 28.44584 | 580.1201 | 2.064354 | 0.593312 | 0.4892994
28.02117 | 73.22763 | 0.849961 | 50.00124 | 0.274181 |  | 28.45416 | 580.2872 | 2.060119 | 0.5910759 | 0.4882956
28.0295 | 73.17869 | 0.8490182 | 49.9946 | 0.2738768 |  | 28.4625 | 580.4536 | 2.05588 | 0.588923 | 0.4872908
28.03783 | 73.12974 | 0.8480826 | 50.00799 | 0.273575 |  | 28.47083 | 580.6207 | 2.051691 | 0.587232 | 0.4862979
28.04617 | 73.08099 | 0.8471551 | 49.9956 | 0.2732758 |  | 28.47916 | 580.7881 | 2.047556 | 0.5858586 | 0.4853178
28.0545 | 73.03254 | 0.8462359 | 50.0018 | 0.2729793 |  | 28.4875 | 580.9546 | 2.043364 | 0.5842753 | 0.4843242
28.06283 | 72.98374 | 0.8453166 | 49.99618 | 0.2726828 |  | 28.49583 | 581.1228 | 2.039282 | 0.5824566 | 0.4833567
28.07116 | 72.93516 | 0.8444012 | 49.99794 | 0.2723875 |  | 28.50417 | 581.2886 | 2.035193 | 0.5804216 | 0.4823875
28.0795 | 72.8865 | 0.8434931 | 50.01236 | 0.2720945 |  | 28.5125 | 581.4563 | 2.03106 | 0.5781967 | 0.4814079
28.08783 | 72.83816 | 0.8425925 | 49.9965 | 0.271804 |  | 28.52084 | 581.6238 | 2.026923 | 0.5758248 | 0.4804274
28.09617 | 72.78978 | 0.8416965 | 49.99988 | 0.271515 |  | 28.52917 | 581.7895 | 2.022862 | 0.5733523 | 0.4794648
28.1045 | 72.74134 | 0.840796 | 50.00039 | 0.2712245 |  | 28.5375 | 581.9572 | 2.018908 | 0.5708322 | 0.4785276
28.11283 | 72.69342 | 0.839891 | 50.00235 | 0.2709326 |  | 28.54584 | 582.1244 | 2.014565 | 0.568256 | 0.4774982
28.12117 | 72.64531 | 0.8389856 | 49.99424 | 0.2706405 |  | 28.55416 | 582.2928 | 2.011395 | 0.5655889 | 0.4767469
28.1295 | 72.59634 | 0.8380768 | 49.99906 | 0.2703474 |  | 28.5625 | 582.4624 | 2.009136 | 0.56147 | 0.4762114
28.13783 | 72.54844 | 0.8371734 | 49.99609 | 0.2700559 |  | 28.57084 | 582.632 | 2.006172 | 0.5586707 | 0.4755089
28.14617 | 72.50061 | 0.8362762 | 50.00258 | 0.2697665 |  | 28.57916 | 582.7996 | 2.002172 | 0.5558633 | 0.4745608
28.1545 | 72.4521 | 0.835379 | 50.00513 | 0.2694771 |  | 28.5875 | 582.9668 | 1.997763 | 0.5530079 | 0.4735158
28.16283 | 72.40489 | 0.834477 | 49.99278 | 0.2691861 |  | 28.59583 | 583.1354 | 1.993246 | 0.5501049 | 0.4724451
28.17117 | 72.35645 | 0.8335745 | 50.00172 | 0.268895 |  | 28.60416 | 583.3007 | 1.988715 | 0.5471777 | 0.4713712
28.1795 | 72.3085 | 0.8326738 | 50.0012 | 0.2686045 |  | 28.6125 | 583.4671 | 1.984452 | 0.5442305 | 0.4703607
28.18783 | 72.2605 | 0.8317706 | 50.00237 | 0.2683131 |  | 28.62083 | 583.6332 | 1.98032 | 0.5412462 | 0.4693814
28.19616 | 72.2128 | 0.830876 | 50.00436 | 0.2680245 |  | 28.62917 | 583.8008 | 1.976814 | 0.5382328 | 0.4685504
28.2045 | 72.16524 | 0.8299875 | 50.00053 | 0.2677379 |  | 28.6375 | 583.9678 | 1.973326 | 0.5351982 | 0.4677236
28.21283 | 72.1175 | 0.8291024 | 50 | 0.2674524 |  | 28.64584 | 584.1348 | 1.969491 | 0.5337226 | 0.4668146
28.22117 | 72.06986 | 0.828225 | 49.99534 | 0.2671694 |  | 28.65417 | 584.3018 | 1.965584 | 0.5290891 | 0.4658886
28.2295 | 72.02172 | 0.8273506 | 49.99483 | 0.2668873 |  | 28.6625 | 584.4672 | 1.961544 | 0.525974 | 0.464931
28.23783 | 71.9746 | 0.8264674 | 50.00178 | 0.2666024 |  | 28.67084 | 584.635 | 1.957588 | 0.5227929 | 0.4639934
28.24617 | 71.92706 | 0.8255692 | 49.99576 | 0.2663126 |  | 28.67916 | 584.8018 | 1.953772 | 0.5196222 | 0.4630889
28.2545 | 71.87957 | 0.8246606 | 50.00725 | 0.2660195 |  | 28.6875 | 584.9692 | 1.950075 | 0.5164622 | 0.4622126
28.26283 | 71.8322 | 0.8237469 | 49.99982 | 0.2657248 |  | 28.69584 | 585.1338 | 1.946258 | 0.514863 | 0.4613079
28.27117 | 71.78505 | 0.8228382 | 49.9996 | 0.2654317 |  | 28.70416 | 585.299 | 1.942373 | 0.5116358 | 0.4603871
28.2795 | 71.73774 | 0.8219284 | 50.00114 | 0.2651382 |  | 28.7125 | 585.4644 | 1.93826 | 0.508388 | 0.4594122
28.28783 | 71.6905 | 0.8210184 | 50.00159 | 0.2648446 |  | 28.72083 | 585.6274 | 1.932494 | 0.5051422 | 0.4580455
28.29617 | 71.64347 | 0.8201081 | 49.99231 | 0.264551 |  | 28.72916 | 585.7905 | 1.927528 | 0.5018711 | 0.4568685
28.3045 | 71.59585 | 0.819191 | 50.0083 | 0.2642552 |  | 28.7375 | 585.9582 | 1.924632 | 0.4985398 | 0.456182
28.31283 | 71.54905 | 0.8182755 | 49.99833 | 0.2639598 |  | 28.74583 | 586.1238 | 1.921924 | 0.4952208 | 0.4555402
28.32116 | 71.50178 | 0.8173638 | 49.99606 | 0.2636657 |  | 28.75417 | 586.2928 | 1.919286 | 0.4918502 | 0.4549149
28.3295 | 71.45468 | 0.8164532 | 49.99753 | 0.263372 |  | 28.7625 | 586.459 | 1.916498 | 0.4884704 | 0.4542541
28.33783 | 71.40774 | 0.8155488 | 50.00381 | 0.2630803 |  | 28.77084 | 586.6266 | 1.913522 | 0.4850698 | 0.4535487
28.34617 | 71.36124 | 0.8146503 | 49.99743 | 0.2627904 |  | 28.77917 | 586.7934 | 1.91045 | 0.4816368 | 0.4528206
28.3545 | 71.31432 | 0.81375 | 50.00536 | 0.2625 |  | 28.7875 | 586.9598 | 1.907239 | 0.4782104 | 0.4520595
28.36283 | 71.26753 | 0.8128552 | 50.00253 | 0.2622114 |  | 28.79584 | 587.1264 | 1.904004 | 0.4747736 | 0.4512927
28.37117 | 71.22085 | 0.8119672 | 49.99348 | 0.2619249 |  | 28.80416 | 587.295 | 1.900788 | 0.4733158 | 0.4505305
28.3795 | 71.17422 | 0.811093 | 49.99784 | 0.2616429 |  | 28.8125 | 587.4617 | 1.897681 | 0.4735144 | 0.449794
28.38783 | 71.12799 | 0.8102242 | 50.00343 | 0.2613626 |  | 28.82084 | 587.6282 | 1.894428 | 0.4717012 | 0.449023
28.39617 | 71.08119 | 0.8093676 | 49.99504 | 0.2610863 |  | 28.82916 | 587.7942 | 1.89122 | 0.4693376 | 0.4482626
28.4045 | 71.03491 | 0.8085053 | 50.00024 | 0.2608082 |  | 28.8375 | 587.9607 | 1.888106 | 0.466792 | 0.4475245
28.41283 | 70.98808 | 0.80764 | 50.00623 | 0.260529 |  | 28.84583 | 588.1293 | 1.884953 | 0.4642469 | 0.4467772
28.42117 | 70.942 | 0.8067825 | 49.9901 | 0.2602524 |  | 28.85416 | 588.2954 | 1.881897 | 0.4617432 | 0.4460529
28.4295 | 70.89501 | 0.8059349 | 50.00667 | 0.259979 |  | 28.8625 | 588.463 | 1.878748 | 0.4594187 | 0.4453065
28.43783 | 70.84952 | 0.80509 | 49.99982 | 0.2597065 |  | 28.87083 | 588.6312 | 1.875606 | 0.4571784 | 0.4445617
28.44616 | 70.80334 | 0.8042463 | 50.0031 | 0.2594343 |  | 28.87917 | 588.7994 | 1.872462 | 0.455166 | 0.4438165
28.4545 | 70.7564 | 0.8034032 | 50.00437 | 0.2591623 |  | 28.8875 | 588.9668 | 1.869376 | 0.4530082 | 0.4430851
28.46283 | 70.7103 | 0.8025585 | 49.99546 | 0.2588898 |  | 28.89584 | 589.1349 | 1.866305 | 0.4483936 | 0.4423572
28.47117 | 70.66464 | 0.801715 | 50.00297 | 0.2586177 |  | 28.90417 | 589.3008 | 1.863311 | 0.4480466 | 0.4416475
28.4795 | 70.61852 | 0.800863 | 49.98496 | 0.2583429 |  | 28.9125 | 589.4668 | 1.860344 | 0.4454182 | 0.4409443
28.48783 | 70.57238 | 0.8000122 | 50.00963 | 0.2580685 |  | 28.92084 | 589.6339 | 1.857451 | 0.4428536 | 0.4402586
28.49617 | 70.52708 | 0.799166 | 50.00262 | 0.2577955 |  | 28.92916 | 589.8016 | 1.854443 | 0.4403226 | 0.4395456
28.5045 | 70.48043 | 0.7983234 | 49.9958 | 0.2575237 |  | 28.9375 | 589.9691 | 1.851446 | 0.4378027 | 0.4388353
28.51283 | 70.4352 | 0.7974825 | 50.00452 | 0.2572524 |  | 28.94584 | 590.1359 | 1.848543 | 0.4328962 | 0.4381472
28.52117 | 70.38881 | 0.7966442 | 49.99898 | 0.256982 |  | 28.95416 | 590.3035 | 1.845692 | 0.430223 | 0.4374714
28.5295 | 70.34349 | 0.7958172 | 50.0019 | 0.2567152 |  | 28.9625 | 590.4722 | 1.842832 | 0.4275555 | 0.4367936
28.53783 | 70.29712 | 0.7949962 | 50.00006 | 0.2564504 |  | 28.97083 | 590.6394 | 1.839984 | 0.425137 | 0.4361185
28.54617 | 70.2516 | 0.794172 | 49.99106 | 0.2561845 |  | 28.97916 | 590.8069 | 1.837224 | 0.4240512 | 0.4354643
28.5545 | 70.2061 | 0.7933407 | 50.00516 | 0.2559164 |  | 28.9875 | 590.9722 | 1.834578 | 0.4239287 | 0.4348372
28.56283 | 70.16088 | 0.7924956 | 49.99631 | 0.2556437 |  | 28.99583 | 591.14 | 1.831772 | 0.4237194 | 0.4341721
28.57116 | 70.11511 | 0.791646 | 50.00028 | 0.2553697 |  | 29.00417 | 591.3071 | 1.829108 | 0.4232788 | 0.4335406
28.5795 | 70.06991 | 0.7908 | 50.007 | 0.2550968 |  | 29.0125 | 591.4729 | 1.826438 | 0.4224934 | 0.4329078
28.58783 | 70.02445 | 0.7899594 | 50.00294 | 0.2548256 |  | 29.02084 | 591.6416 | 1.823794 | 0.4214328 | 0.4322811
28.59617 | 69.97926 | 0.7891189 | 50.00282 | 0.2545545 |  | 29.02917 | 591.8093 | 1.821282 | 0.4201598 | 0.4316857
28.6045 | 69.93388 | 0.7882887 | 49.9927 | 0.2542867 |  | 29.0375 | 591.975 | 1.81861 | 0.4187448 | 0.4310524
28.61283 | 69.88849 | 0.7874689 | 50.00367 | 0.2540222 |  | 29.04584 | 592.1426 | 1.815957 | 0.41729 | 0.4304236
28.62117 | 69.84321 | 0.7866605 | 49.9904 | 0.2537615 | [5 empty] | 0
28.6295 | 69.79829 | 0.7858642 | 50.0001 | 0.2535046 | [5 empty] | 0
28.63783 | 69.75337 | 0.7850675 | 50.00622 | 0.2532476 | [5 empty] | 0
28.64617 | 69.70784 | 0.7842632 | 50.00406 | 0.2529881 | [5 empty] | 0
28.6545 | 69.66276 | 0.7834598 | 49.9908 | 0.252729 | [5 empty] | 0
28.66283 | 69.61816 | 0.7826575 | 50.00514 | 0.2524702 | [5 empty] | 0
28.67117 | 69.573 | 0.7818503 | 50.00016 | 0.2522098 | [5 empty] | 0
28.6795 | 69.5282 | 0.7810359 | 50.00118 | 0.2519471 | [5 empty] | 0
28.68783 | 69.48331 | 0.7802285 | 49.99304 | 0.2516866 | [5 empty] | 0
28.69616 | 69.43868 | 0.779429 | 50.00366 | 0.2514287 | [5 empty] | 0
28.7045 | 69.39422 | 0.778621 | 50.00556 | 0.2511681 | [5 empty] | 0
28.71283 | 69.34932 | 0.7778126 | 50.00132 | 0.2509073 | [5 empty] | 0
28.72117 | 69.30458 | 0.7770069 | 49.98955 | 0.2506474 | [5 empty] | 0
28.7295 | 69.26005 | 0.7761988 | 50.00354 | 0.2503867 | [5 empty] | 0
28.73783 | 69.2157 | 0.7753856 | 50.00088 | 0.2501244 | [5 empty] | 0
28.74617 | 69.17134 | 0.7745728 | 49.99967 | 0.2498622 | [5 empty] | 0
28.7545 | 69.12676 | 0.7737579 | 50.00193 | 0.2495993 | [5 empty] | 0
28.76283 | 69.08238 | 0.772946 | 49.99502 | 0.2493374 | [5 empty] | 0
28.77117 | 69.03765 | 0.772128 | 50.00567 | 0.2490735 | [5 empty] | 0
28.7795 | 68.99408 | 0.7713111 | 50.00137 | 0.24881 | [5 empty] | 0
28.78783 | 68.94952 | 0.7704898 | 49.99771 | 0.2485451 | [5 empty] | 0
28.79617 | 68.90534 | 0.7696642 | 49.99372 | 0.2482788 | [5 empty] | 0
28.8045 | 68.86093 | 0.7688452 | 50.01146 | 0.2480146 | [5 empty] | 0
28.81283 | 68.8171 | 0.768033 | 49.98873 | 0.2477526 | [5 empty] | 0
28.82116 | 68.77356 | 0.7672216 | 50.0043 | 0.2474908 | [5 empty] | 0
28.8295 | 68.729 | 0.7664087 | 49.99546 | 0.2472286 | [5 empty] | 0
28.83783 | 68.68484 | 0.7655997 | 50.01113 | 0.2469676 | [5 empty] | 0
28.84617 | 68.64126 | 0.7647938 | 49.98989 | 0.2467077 | [5 empty] | 0
28.8545 | 68.5973 | 0.7639876 | 50.00434 | 0.2464476
28.86283 | 68.55388 | 0.7631774 | 50.00131 | 0.2461863
28.87117 | 68.50942 | 0.7623658 | 50.0016 | 0.2459245
28.8795 | 68.46609 | 0.761559 | 50.00472 | 0.2456642
28.88783 | 68.42194 | 0.7607585 | 49.99238 | 0.245406
28.89617 | 68.37847 | 0.7599708 | 50.00406 | 0.2451519
28.9045 | 68.33538 | 0.759191 | 49.99158 | 0.2449003
28.91283 | 68.29136 | 0.7584149 | 50.0036 | 0.24465
28.92117 | 68.24824 | 0.7576389 | 50.00633 | 0.2443996
28.9295 | 68.20503 | 0.7568686 | 49.99554 | 0.2441512
28.93783 | 68.16125 | 0.7561068 | 49.9983 | 0.2439054
28.94616 | 68.11759 | 0.7553472 | 49.99799 | 0.2436604
28.9545 | 68.0746 | 0.7545836 | 50.00149 | 0.2434141
28.96283 | 68.03066 | 0.7538129 | 50.00588 | 0.2431655
28.97117 | 67.98824 | 0.7530402 | 49.99047 | 0.2429162
28.9795 | 67.94501 | 0.7522639 | 50.00746 | 0.2426658
28.98783 | 67.90186 | 0.751485 | 49.99519 | 0.2424145
28.99617 | 67.8586 | 0.7507107 | 50.00644 | 0.2421647
29.0045 | 67.81543 | 0.7499366 | 49.99049 | 0.241915
29.01283 | 67.77257 | 0.7491661 | 49.9989 | 0.2416665
29.02117 | 67.72975 | 0.7484049 | 50.00696 | 0.2414209
29.0295 | 67.68622 | 0.747645 | 50.00059 | 0.2411758
29.03783 | 67.64411 | 0.7468784 | 49.99691 | 0.2409285
29.04617 | 67.60097 | 0.7461114 | 50.00108 | 0.2406811
29.0545 | 67.55866 | 0.7453414 | 50.00391 | 0.2404327
29.06283 | 67.5159 | 0.7445681 | 49.99469 | 0.2401833
29.07116 | 67.473 | 0.7437997 | 49.99828 | 0.2399354
29.0795 | 67.43093 | 0.7430288 | 50.01004 | 0.2396867
29.08783 | 67.3883 | 0.7422534 | 49.98944 | 0.2394366
29.09617 | 67.34563 | 0.741477 | 50.00044 | 0.2391861
29.1045 | 67.30295 | 0.7407006 | 50 | 0.2389357
29.11283 | 67.2605 | 0.7399163 | 50.00154 | 0.2386827
29.12117 | 67.21782 | 0.739129 | 49.99694 | 0.2384287
29.1295 | 67.17593 | 0.7383484 | 49.9945 | 0.2381769
29.13783 | 67.13342 | 0.7375738 | 50.00993 | 0.237927
29.14617 | 67.0911 | 0.736806 | 49.99684 | 0.2376794
29.1545 | 67.04897 | 0.7360426 | 50.00496 | 0.2374331
29.16283 | 67.00718 | 0.735278 | 49.99472 | 0.2371865
29.17117 | 66.96429 | 0.7345148 | 50.00139 | 0.2369403
29.1795 | 66.92259 | 0.7337519 | 50.00006 | 0.2366942
29.18783 | 66.88053 | 0.7329782 | 50.00234 | 0.2364446
29.19616 | 66.83874 | 0.7321929 | 50.002 | 0.2361913
29.2045 | 66.79724 | 0.7314141 | 50.00356 | 0.23594
29.21283 | 66.7545 | 0.7306375 | 49.99274 | 0.2356895
29.22117 | 66.71288 | 0.7298684 | 50.0021 | 0.2354414
29.2295 | 66.67105 | 0.7291116 | 49.99698 | 0.2351973
29.23783 | 66.6294 | 0.7283642 | 50.00496 | 0.2349562
29.24617 | 66.58752 | 0.7276256 | 50.00287 | 0.2347179
29.2545 | 66.54613 | 0.7268869 | 49.99194 | 0.2344796
29.26283 | 66.5046 | 0.7261536 | 49.99856 | 0.2342431
29.27117 | 66.46228 | 0.7254218 | 50.00346 | 0.234007
29.2795 | 66.42097 | 0.7246901 | 50.0032 | 0.233771
29.28783 | 66.37964 | 0.7239551 | 50.00244 | 0.2335339
29.29617 | 66.33863 | 0.7232171 | 49.99112 | 0.2332958
29.3045 | 66.29731 | 0.7224809 | 50.0071 | 0.2330584
29.31283 | 66.2557 | 0.7217532 | 50.00336 | 0.2328236
29.32116 | 66.2145 | 0.7210308 | 49.99739 | 0.2325906
29.3295 | 66.1731 | 0.7203088 | 50.00107 | 0.2323577
29.33783 | 66.1314 | 0.7195886 | 49.9946 | 0.2321254
29.34617 | 66.09069 | 0.7188593 | 50.00025 | 0.2318901
29.3545 | 66.0493 | 0.7181241 | 50.00584 | 0.2316529
29.36283 | 66.00835 | 0.7173965 | 50.00056 | 0.2314182
29.37117 | 65.96745 | 0.7166734 | 49.99769 | 0.231185
29.3795 | 65.92644 | 0.7159481 | 50.00032 | 0.230951
29.38783 | 65.8856 | 0.7152188 | 49.99768 | 0.2307157
29.39617 | 65.84447 | 0.7144831 | 49.99524 | 0.2304784
29.4045 | 65.8034 | 0.7137542 | 49.99984 | 0.2302433
29.41283 | 65.76228 | 0.7130303 | 49.99959 | 0.2300098
29.42117 | 65.72179 | 0.7123094 | 50.00426 | 0.2297772
29.4295 | 65.68126 | 0.7115875 | 50.00403 | 0.2295444
29.43783 | 65.64058 | 0.7108726 | 49.99546 | 0.2293137
29.44616 | 65.5996 | 0.7101581 | 49.99634 | 0.2290833
29.4545 | 65.55874 | 0.7094428 | 50.00532 | 0.2288525
29.46283 | 65.51844 | 0.7087353 | 50.00253 | 0.2286243
29.47117 | 65.47794 | 0.7080262 | 49.9993 | 0.2283955
29.4795 | 65.4376 | 0.7073174 | 50.0023 | 0.2281669
29.48783 | 65.39682 | 0.7066034 | 49.99113 | 0.2279366
29.49617 | 65.3567 | 0.7058782 | 50.01139 | 0.2277026
29.5045 | 65.31645 | 0.7051576 | 49.99375 | 0.2274702
29.51283 | 65.27558 | 0.7044422 | 50.00294 | 0.2272394
29.52117 | 65.23572 | 0.703729 | 49.99076 | 0.2270094
29.5295 | 65.19493 | 0.7030239 | 50.00402 | 0.2267819
29.53783 | 65.15516 | 0.7023194 | 50.0009 | 0.2265546
29.54617 | 65.11494 | 0.701615 | 49.99462 | 0.2263274
29.5545 | 65.07448 | 0.700913 | 50.01188 | 0.226101
29.56283 | 65.0352 | 0.7002072 | 49.99803 | 0.2258733
29.57116 | 64.9947 | 0.6994978 | 49.99372 | 0.2256445
29.5795 | 64.95527 | 0.6987932 | 50.0064 | 0.2254172
29.58783 | 64.91479 | 0.6980951 | 49.99204 | 0.225192
29.59617 | 64.87518 | 0.6973962 | 49.99978 | 0.2249665
29.6045 | 64.83496 | 0.6967018 | 50.00854 | 0.2247425
29.61283 | 64.79534 | 0.6960132 | 49.99561 | 0.2245204
29.62117 | 64.75533 | 0.6953266 | 49.9983 | 0.2242989
29.6295 | 64.71594 | 0.6946326 | 50.00266 | 0.224075
29.63783 | 64.67594 | 0.693935 | 49.99814 | 0.22385
29.64617 | 64.63618 | 0.6932449 | 50.00306 | 0.2236274
29.6545 | 64.59663 | 0.692558 | 49.99388 | 0.2234058
29.66283 | 64.55758 | 0.691875 | 50.00604 | 0.2231855
29.67117 | 64.51791 | 0.691197 | 49.9998 | 0.2229668
29.6795 | 64.47822 | 0.6905176 | 49.99882 | 0.2227476
29.68783 | 64.43895 | 0.6898362 | 50.0058 | 0.2225278
29.69616 | 64.39937 | 0.6891506 | 49.99123 | 0.2223066
29.7045 | 64.36034 | 0.6884614 | 49.99157 | 0.2220843
29.71283 | 64.32117 | 0.6877743 | 50.01138 | 0.2218627
29.72117 | 64.282 | 0.6870941 | 49.99764 | 0.2216433
29.7295 | 64.2431 | 0.6864172 | 50.0007 | 0.2214249
29.73783 | 64.20313 | 0.6857407 | 49.99691 | 0.2212067
29.74617 | 64.16442 | 0.685061 | 49.99641 | 0.2209874
29.7545 | 64.12556 | 0.6843774 | 50.0096 | 0.2207669
29.76283 | 64.08676 | 0.6836834 | 50.00223 | 0.220543
29.77117 | 64.0473 | 0.6829897 | 50.00085 | 0.2203193
29.7795 | 64.00838 | 0.6823022 | 49.99302 | 0.2200975
29.78783 | 63.9697 | 0.6816199 | 50.00094 | 0.2198774
29.79617 | 63.93021 | 0.6809411 | 49.99924 | 0.2196584
29.8045 | 63.89129 | 0.680265 | 50.0027 | 0.2194403
29.81283 | 63.85304 | 0.6795856 | 49.9989 | 0.2192212
29.82116 | 63.81416 | 0.6789092 | 49.9988 | 0.219003
29.8295 | 63.77539 | 0.6782284 | 50.00116 | 0.2187834
29.83783 | 63.73591 | 0.677544 | 50.0047 | 0.2185626
29.84617 | 63.69751 | 0.6768634 | 49.99782 | 0.218343
29.8545 | 63.65886 | 0.6761862 | 49.9976 | 0.2181246
29.86283 | 63.62054 | 0.67551 | 50.00574 | 0.2179065
29.87117 | 63.5817 | 0.6748344 | 49.99435 | 0.2176885
29.8795 | 63.54331 | 0.674156 | 49.99947 | 0.2174697
29.88783 | 63.5052 | 0.6734711 | 49.99648 | 0.2172487
29.89617 | 63.46648 | 0.6727814 | 49.99368 | 0.2170263
29.9045 | 63.4281 | 0.6720942 | 50.00563 | 0.2168046
29.91283 | 63.38948 | 0.6714116 | 50.0068 | 0.2165844
29.92117 | 63.3517 | 0.670723 | 50.00176 | 0.2163623
29.9295 | 63.3127 | 0.6700347 | 49.99812 | 0.2161402
29.93783 | 63.27544 | 0.6693481 | 50.00422 | 0.2159187
29.94616 | 63.23696 | 0.6686624 | 49.99468 | 0.2156975
29.9545 | 63.1988 | 0.6679837 | 50.001 | 0.2154786
29.96283 | 63.16033 | 0.667304 | 49.99344 | 0.2152594
29.97117 | 63.12226 | 0.6666313 | 50.00406 | 0.2150424
29.9795 | 63.0841 | 0.665965 | 50.0021 | 0.2148274
29.98783 | 63.04662 | 0.6652978 | 50.00278 | 0.2146122
29.99617 | 63.00836 | 0.6646371 | 49.99621 | 0.2143991
30.0045 | 62.97057 | 0.663981 | 49.99872 | 0.2141874
30.01283 | 62.9324 | 0.6633225 | 49.99528 | 0.213975
30.02117 | 62.89422 | 0.6626639 | 50.00723 | 0.2137625
30.0295 | 62.85713 | 0.6620142 | 49.98664 | 0.213553
30.03783 | 62.81871 | 0.6613712 | 50.0155 | 0.2133455
30.04617 | 62.78128 | 0.6607341 | 49.99659 | 0.21314
30.0545 | 62.74363 | 0.6601014 | 49.99912 | 0.2129359
30.06283 | 62.70614 | 0.6594744 | 49.99612 | 0.2127337
30.07116 | 62.66816 | 0.6588476 | 50.00842 | 0.2125315
30.0795 | 62.63113 | 0.65821 | 49.99833 | 0.2123258
30.08783 | 62.59324 | 0.6575684 | 49.9949 | 0.2121188
30.09617 | 62.55568 | 0.6569222 | 50.00451 | 0.2119104
30.1045 | 62.51805 | 0.6562774 | 50.0048 | 0.2117024
30.11283 | 62.48049 | 0.6556372 | 49.9943 | 0.2114959
30.12117 | 62.44332 | 0.6549994 | 50.0041 | 0.2112901
30.1295 | 62.40606 | 0.6543609 | 49.99856 | 0.2110842
30.13783 | 62.36888 | 0.6537164 | 49.9984 | 0.2108763
30.14617 | 62.33183 | 0.653074 | 49.99607 | 0.210669
30.1545 | 62.29438 | 0.6524372 | 50.00376 | 0.2104636
30.16283 | 62.25693 | 0.651805 | 50.00248 | 0.2102597
30.17117 | 62.21978 | 0.6511795 | 49.9927 | 0.2100579
30.1795 | 62.18274 | 0.6505572 | 49.99938 | 0.2098572
30.18783 | 62.14595 | 0.649931 | 50.00542 | 0.2096552
30.19616 | 62.10854 | 0.6492957 | 50.00366 | 0.2094502
30.2045 | 62.07146 | 0.648656 | 49.99195 | 0.2092439
30.21283 | 62.03454 | 0.648014 | 49.99973 | 0.2090368
30.22117 | 61.99771 | 0.6473741 | 50.0066 | 0.2088304
30.2295 | 61.96113 | 0.646729 | 49.99402 | 0.2086223
30.23783 | 61.92391 | 0.6460857 | 50.00447 | 0.2084147
30.24617 | 61.8874 | 0.645448 | 49.99663 | 0.208209
30.2545 | 61.85056 | 0.6448105 | 50.00533 | 0.2080034
30.26283 | 61.81373 | 0.6441729 | 49.99316 | 0.2077977
30.27117 | 61.77738 | 0.6435337 | 50.02039 | 0.2075915
30.2795 | 61.74065 | 0.6428954 | 49.97694 | 0.2073856
30.28783 | 61.70379 | 0.6422647 | 50.00588 | 0.2071822
30.29617 | 61.66707 | 0.6416396 | 49.99706 | 0.2069805
30.3045 | 61.6305 | 0.6410209 | 49.99796 | 0.2067809
30.31283 | 61.59402 | 0.6404078 | 49.9984 | 0.2065832
30.32116 | 61.55806 | 0.639797 | 50.005 | 0.2063861
30.3295 | 61.52118 | 0.63918 | 49.99703 | 0.2061871
30.33783 | 61.48479 | 0.6385508 | 49.99952 | 0.2059841
30.34617 | 61.44842 | 0.6379223 | 50.00541 | 0.2057814
30.3545 | 61.41245 | 0.6372967 | 49.99472 | 0.2055796
30.36283 | 61.37604 | 0.6366742 | 50.00411 | 0.2053788
30.37117 | 61.33925 | 0.6360582 | 49.99818 | 0.2051801
30.3795 | 61.30346 | 0.635448 | 50.00537 | 0.2049832
30.38783 | 61.2678 | 0.6348451 | 49.99978 | 0.2047887
30.39617 | 61.2311 | 0.6342465 | 49.99459 | 0.2045956
30.4045 | 61.19534 | 0.6336484 | 49.99789 | 0.2044027
30.41283 | 61.15889 | 0.6330486 | 50.0038 | 0.2042092
30.42117 | 61.1228 | 0.6324497 | 49.9873 | 0.204016
30.4295 | 61.08706 | 0.6318526 | 50.01513 | 0.2038234
30.43783 | 61.0513 | 0.6312566 | 50.00125 | 0.2036312
30.44616 | 61.01519 | 0.6306626 | 49.99187 | 0.2034395
30.4545 | 60.97883 | 0.6300724 | 50.00053 | 0.2032492
30.46283 | 60.94344 | 0.6294804 | 50.00938 | 0.2030582
30.47117 | 60.90766 | 0.6288752 | 49.99213 | 0.202863
30.4795 | 60.87169 | 0.6282568 | 49.99704 | 0.2026635
30.48783 | 60.83594 | 0.6276386 | 50.0038 | 0.2024641
30.49617 | 60.80004 | 0.6270179 | 50.00753 | 0.2022638
30.5045 | 60.76446 | 0.6263972 | 49.99634 | 0.2020636
30.51283 | 60.72968 | 0.6257838 | 49.99521 | 0.2018657
30.52117 | 60.6938 | 0.6251777 | 50.0084 | 0.2016702
30.5295 | 60.6586 | 0.6245795 | 50.00104 | 0.2014773
30.53783 | 60.62294 | 0.6239831 | 49.98993 | 0.2012849
30.54617 | 60.58696 | 0.6233806 | 50.0055 | 0.2010905
30.5545 | 60.5518 | 0.622782 | 49.99007 | 0.2008974
30.56283 | 60.51637 | 0.6221892 | 50.00395 | 0.2007062
30.57116 | 60.48111 | 0.6215996 | 50.01684 | 0.200516
30.5795 | 60.4457 | 0.6210108 | 49.9885 | 0.2003261
30.58783 | 60.41072 | 0.6204266 | 49.99731 | 0.2001376
30.59617 | 60.37474 | 0.6198434 | 50.00302 | 0.1999495
30.6045 | 60.34006 | 0.6192546 | 49.99932 | 0.1997595
30.61283 | 60.3048 | 0.618668 | 49.99571 | 0.1995703
30.62117 | 60.26972 | 0.6180811 | 50.00764 | 0.199381
30.6295 | 60.23493 | 0.6174925 | 49.994 | 0.1991911
30.63783 | 60.20003 | 0.616906 | 50.01187 | 0.1990019
30.64617 | 60.16484 | 0.6163176 | 49.98403 | 0.1988121
30.6545 | 60.12939 | 0.6157266 | 50.00183 | 0.1986215
30.66283 | 60.09481 | 0.615136 | 50.0082 | 0.198431
30.67117 | 60.06007 | 0.6145488 | 49.99792 | 0.1982415
30.6795 | 60.02535 | 0.613968 | 49.99375 | 0.1980542
30.68783 | 59.98979 | 0.6133926 | 50.00136 | 0.1978686
30.69616 | 59.95503 | 0.6128222 | 50.02102 | 0.1976846
30.7045 | 59.92102 | 0.6122511 | 49.99288 | 0.1975004
30.71283 | 59.88572 | 0.6116818 | 49.99316 | 0.1973167
30.72117 | 59.8511 | 0.6111135 | 49.99046 | 0.1971334
30.7295 | 59.81664 | 0.6105418 | 50.00088 | 0.196949
30.73783 | 59.78203 | 0.6099651 | 50.00469 | 0.1967629
30.74617 | 59.74706 | 0.6093894 | 50.00522 | 0.1965772
30.7545 | 59.71245 | 0.6088138 | 49.9889 | 0.1963915
30.76283 | 59.6781 | 0.6082364 | 50.00235 | 0.1962053
30.77117 | 59.6437 | 0.607655 | 50.00512 | 0.1960177
30.7795 | 59.60872 | 0.6070718 | 49.99354 | 0.1958296
30.78783 | 59.57442 | 0.6064886 | 50.00097 | 0.1956415
30.79617 | 59.53992 | 0.6059028 | 50.00002 | 0.1954525
30.8045 | 59.50623 | 0.6053191 | 49.99766 | 0.1952642
30.81283 | 59.4719 | 0.6047382 | 50.00147 | 0.1950768
30.82116 | 59.43778 | 0.6041606 | 50.00898 | 0.1948905
30.8295 | 59.40254 | 0.6035886 | 49.99759 | 0.194706
30.83783 | 59.36892 | 0.6030193 | 49.99798 | 0.1945224
30.84617 | 59.3355 | 0.6024528 | 50.0042 | 0.1943396
30.8545 | 59.30101 | 0.601886 | 49.99936 | 0.1941568
30.86283 | 59.2666 | 0.6013226 | 49.99766 | 0.193975
30.87117 | 59.23253 | 0.6007579 | 49.99488 | 0.1937929
30.8795 | 59.1984 | 0.6001912 | 50.00801 | 0.1936101
30.88783 | 59.16445 | 0.599621 | 49.99442 | 0.1934261
30.89617 | 59.13044 | 0.5990559 | 49.98432 | 0.1932438
30.9045 | 59.09691 | 0.5984938 | 50.01156 | 0.1930625
30.91283 | 59.06236 | 0.597925 | 50.00231 | 0.192879
30.92117 | 59.02877 | 0.5973437 | 50.00551 | 0.1926915
30.9295 | 58.99485 | 0.5967654 | 49.999 | 0.192505
30.93783 | 58.96152 | 0.5961864 | 49.99841 | 0.1923182
30.94616 | 58.92762 | 0.5956112 | 49.99994 | 0.1921326
30.9545 | 58.89406 | 0.5950366 | 50.00116 | 0.1919473
30.96283 | 58.86052 | 0.5944644 | 50.00162 | 0.1917627
30.97117 | 58.82676 | 0.593894 | 49.99267 | 0.1915787
30.9795 | 58.79268 | 0.5933276 | 50.00952 | 0.191396
30.98783 | 58.75984 | 0.5927641 | 49.99758 | 0.1912142
30.99617 | 58.72534 | 0.5922042 | 50.00616 | 0.1910336
31.0045 | 58.69253 | 0.5916438 | 49.98736 | 0.1908528
31.01283 | 58.65876 | 0.59108 | 50.0027 | 0.190671
31.02117 | 58.62574 | 0.590517 | 50.00513 | 0.1904894
31.0295 | 58.59194 | 0.5899551 | 49.9924 | 0.1903081
31.03783 | 58.55881 | 0.5893963 | 50.00559 | 0.1901278
31.04617 | 58.52519 | 0.58884 | 49.99861 | 0.1899484
31.0545 | 58.4919 | 0.5882818 | 49.99452 | 0.1897683
31.06283 | 58.45881 | 0.5877271 | 50.00953 | 0.1895894
31.07116 | 58.42556 | 0.5871757 | 50.00224 | 0.1894115
31.0795 | 58.3922 | 0.5866278 | 49.98959 | 0.1892348
31.08783 | 58.35938 | 0.5860796 | 50.00784 | 0.1890579
31.09617 | 58.32592 | 0.5855305 | 49.99362 | 0.1888808
31.1045 | 58.29355 | 0.5849749 | 50.00174 | 0.1887016
31.11283 | 58.25968 | 0.5844204 | 50.00086 | 0.1885227
31.12117 | 58.22722 | 0.5838722 | 49.99187 | 0.1883459
31.1295 | 58.19343 | 0.5833266 | 50.00597 | 0.1881699
31.13783 | 58.16149 | 0.5827785 | 49.99591 | 0.1879931
31.14617 | 58.12826 | 0.5822301 | 50.00922 | 0.1878162
31.1545 | 58.09512 | 0.581687 | 49.9929 | 0.187641
31.16283 | 58.0622 | 0.581146 | 50.00326 | 0.1874665
31.17117 | 58.0298 | 0.5806066 | 50.00516 | 0.1872925
31.1795 | 57.99632 | 0.5800706 | 49.99242 | 0.1871195
31.18783 | 57.96386 | 0.5795364 | 50.0083 | 0.1869472
31.19616 | 57.93109 | 0.5790037 | 49.98354 | 0.1867754
31.2045 | 57.8983 | 0.5784706 | 50.00919 | 0.1866034
31.21283 | 57.86533 | 0.5779352 | 49.99639 | 0.1864307
31.22117 | 57.83354 | 0.5773945 | 50.00378 | 0.1862563
31.2295 | 57.80079 | 0.576857 | 50.00438 | 0.1860829
31.23783 | 57.76801 | 0.576324 | 49.99276 | 0.185911
31.24617 | 57.73538 | 0.5757934 | 49.99553 | 0.1857398
31.2545 | 57.7029 | 0.5752618 | 50.0154 | 0.1855683
31.26283 | 57.6707 | 0.5747328 | 49.99697 | 0.1853977
31.27117 | 57.63791 | 0.5742021 | 50.00262 | 0.1852265
31.2795 | 57.60563 | 0.5736696 | 49.99117 | 0.1850547
31.28783 | 57.57369 | 0.5731321 | 50.0106 | 0.1848813
31.29617 | 57.54082 | 0.5725914 | 49.9871 | 0.1847069
31.3045 | 57.50898 | 0.5720532 | 50.00582 | 0.1845333
31.31283 | 57.47627 | 0.571516 | 50.00328 | 0.18436
31.32116 | 57.44432 | 0.5709795 | 49.99078 | 0.1841869
31.3295 | 57.41209 | 0.5704465 | 50.00941 | 0.184015
31.33783 | 57.38016 | 0.5699172 | 49.99835 | 0.1838443
31.34617 | 57.34818 | 0.5693881 | 49.99527 | 0.1836736
31.3545 | 57.31585 | 0.5688624 | 49.99752 | 0.183504
31.36283 | 57.28329 | 0.568339 | 50.00263 | 0.1833352
31.37117 | 57.25164 | 0.5678122 | 49.99697 | 0.1831652
31.3795 | 57.21954 | 0.5672808 | 49.99872 | 0.1829938
31.38783 | 57.18779 | 0.5667478 | 50.01006 | 0.1828219
31.39617 | 57.15519 | 0.5662156 | 50.00769 | 0.1826502
31.4045 | 57.1245 | 0.5656858 | 49.98702 | 0.1824793
31.41283 | 57.092 | 0.5651588 | 50.00813 | 0.1823093
31.42117 | 57.06074 | 0.5646348 | 49.9952 | 0.1821403
31.4295 | 57.02899 | 0.564115 | 49.994 | 0.1819726
31.43783 | 56.99672 | 0.5635987 | 50.01653 | 0.181806
31.44616 | 56.96419 | 0.5630795 | 49.992 | 0.1816385
31.4545 | 56.9333 | 0.5625584 | 49.98421 | 0.1814705
31.46283 | 56.90072 | 0.562039 | 50.0162 | 0.1813029
31.47117 | 56.86961 | 0.561511 | 50.0005 | 0.1811326
31.4795 | 56.83722 | 0.5609818 | 49.9942 | 0.1809619
31.48783 | 56.80647 | 0.5604507 | 50.00448 | 0.1807905
31.49617 | 56.77422 | 0.5599188 | 50.0013 | 0.180619
31.5045 | 56.74352 | 0.5593855 | 49.99966 | 0.1804469
31.51283 | 56.71147 | 0.5588554 | 49.99998 | 0.1802759
31.52117 | 56.68035 | 0.5583232 | 49.99029 | 0.1801043
31.5295 | 56.64872 | 0.5577885 | 50.0075 | 0.1799318
31.53783 | 56.61775 | 0.5572576 | 49.99207 | 0.1797605
31.54617 | 56.58626 | 0.5567302 | 50.00676 | 0.1795904
31.5545 | 56.5542 | 0.5562066 | 50.00449 | 0.1794215
31.56283 | 56.52297 | 0.5556866 | 49.99432 | 0.1792537
31.57116 | 56.4924 | 0.55517 | 50.00293 | 0.1790871
31.5795 | 56.4603 | 0.5546579 | 49.99352 | 0.1789219
31.58783 | 56.42942 | 0.5541476 | 49.99941 | 0.1787573
31.59617 | 56.3978 | 0.5536318 | 50.0093 | 0.1785909
31.6045 | 56.3671 | 0.5531128 | 49.99718 | 0.1784235
31.61283 | 56.3356 | 0.5525966 | 49.9929 | 0.178257
31.62117 | 56.3045 | 0.5520807 | 50.0095 | 0.1780905
31.6295 | 56.2739 | 0.5515676 | 49.99484 | 0.177925
31.63783 | 56.24275 | 0.551055 | 50.00606 | 0.1777597
31.64617 | 56.21155 | 0.550543 | 49.99866 | 0.1775945
31.6545 | 56.18068 | 0.5500315 | 49.99063 | 0.1774295
31.66283 | 56.14938 | 0.549522 | 50.00785 | 0.1772652
31.67117 | 56.11874 | 0.5490154 | 49.9948 | 0.1771017
31.6795 | 56.08764 | 0.5485116 | 49.99944 | 0.1769392
31.68783 | 56.05665 | 0.5480108 | 50.00892 | 0.1767777
31.69616 | 56.02551 | 0.5475074 | 49.99329 | 0.1766153
31.7045 | 55.99532 | 0.5470026 | 50.01106 | 0.1764525
31.71283 | 55.96432 | 0.5465012 | 49.99139 | 0.1762907
31.72117 | 55.93352 | 0.5460021 | 49.99274 | 0.1761297
31.7295 | 55.90307 | 0.5455066 | 50.00675 | 0.1759699
31.73783 | 55.8719 | 0.5450139 | 50.00254 | 0.1758109
31.74617 | 55.8417 | 0.544524 | 50.00126 | 0.1756529
31.7545 | 55.81045 | 0.5440356 | 49.99344 | 0.1754954
31.76283 | 55.78007 | 0.543541 | 49.99628 | 0.1753358
31.77117 | 55.74985 | 0.543044 | 49.9995 | 0.1751755
31.7795 | 55.71878 | 0.5425482 | 50.0004 | 0.1750155
31.78783 | 55.68834 | 0.5420544 | 50.00156 | 0.1748563
31.79617 | 55.6579 | 0.5415605 | 50.00785 | 0.1746969
31.8045 | 55.62747 | 0.5410649 | 50.00336 | 0.1745371
31.81283 | 55.59738 | 0.5405717 | 49.99776 | 0.174378
31.82116 | 55.56704 | 0.5400788 | 49.99838 | 0.174219
31.8295 | 55.53618 | 0.5395808 | 49.99566 | 0.1740583
31.83783 | 55.50551 | 0.539082 | 50.00491 | 0.1738974
31.84616 | 55.47561 | 0.5385871 | 50.00055 | 0.1737378
31.8545 | 55.44511 | 0.5380951 | 50.0008 | 0.1735791
31.86283 | 55.41426 | 0.5376059 | 49.9903 | 0.1734213
31.87117 | 55.38458 | 0.5371182 | 50.00786 | 0.1732639
31.8795 | 55.35434 | 0.5366334 | 50.00024 | 0.1731075
31.88783 | 55.32398 | 0.5361495 | 49.98758 | 0.1729515
31.89616 | 55.2943 | 0.5356669 | 50.00776 | 0.1727958
31.9045 | 55.26322 | 0.5351861 | 49.9983 | 0.1726407
31.91284 | 55.23362 | 0.5347074 | 49.99683 | 0.1724863
31.92117 | 55.20408 | 0.5342298 | 50.0104 | 0.1723322
31.9295 | 55.1737 | 0.5337528 | 49.99604 | 0.1721783
31.93783 | 55.14372 | 0.5332772 | 50.00454 | 0.1720249
31.94617 | 55.11379 | 0.5328032 | 49.99041 | 0.171872
31.9545 | 55.0834 | 0.5323291 | 50.00592 | 0.1717191
31.96283 | 55.05371 | 0.5318574 | 49.99472 | 0.1715669
31.97116 | 55.02428 | 0.5313889 | 50.00722 | 0.1714158
31.9795 | 54.99473 | 0.530922 | 49.99866 | 0.1712652
31.98783 | 54.96503 | 0.5304555 | 50.00512 | 0.1711147
31.99617 | 54.93442 | 0.5299884 | 49.98978 | 0.170964
32.0045 | 54.90463 | 0.529519 | 49.9993 | 0.1708126
32.01283 | 54.87476 | 0.5290472 | 49.99996 | 0.1706604
32.02116 | 54.84541 | 0.5285744 | 49.99572 | 0.1705079
32.0295 | 54.8153 | 0.5281026 | 50.00997 | 0.1703557
32.03784 | 54.78611 | 0.5276318 | 49.99914 | 0.1702038
32.04617 | 54.7563 | 0.5271631 | 50.00152 | 0.1700526
32.0545 | 54.7265 | 0.5266972 | 49.99616 | 0.1699023
32.06283 | 54.69724 | 0.5262326 | 50.00302 | 0.1697525
32.07117 | 54.66773 | 0.5257618 | 50.00554 | 0.1696006
32.0795 | 54.6381 | 0.5252914 | 49.98854 | 0.1694488
32.08783 | 54.609 | 0.5248174 | 49.99926 | 0.1692959
32.09616 | 54.57958 | 0.5243445 | 50.00034 | 0.1691434
32.1045 | 54.5497 | 0.5238704 | 50.00506 | 0.1689905
32.11283 | 54.52056 | 0.5233962 | 49.9986 | 0.1688375
32.12117 | 54.4918 | 0.5229232 | 49.99878 | 0.1686849
32.1295 | 54.46205 | 0.5224496 | 50.00578 | 0.1685321
32.13783 | 54.43271 | 0.5219758 | 49.99474 | 0.1683793
32.14616 | 54.40316 | 0.5215011 | 50.00448 | 0.1682262
32.1545 | 54.37391 | 0.5210252 | 49.99314 | 0.1680726
32.16284 | 54.34496 | 0.5205528 | 49.99902 | 0.1679203
32.17117 | 54.31484 | 0.5200826 | 50.00657 | 0.1677686
32.1795 | 54.2862 | 0.519611 | 49.99359 | 0.1676165
32.18783 | 54.25719 | 0.5191389 | 50.0064 | 0.1674642
32.19617 | 54.22832 | 0.5186688 | 50.00136 | 0.1673125
32.2045 | 54.19924 | 0.518199 | 49.99771 | 0.167161
32.21283 | 54.16968 | 0.5177304 | 49.9968 | 0.1670098
32.22116 | 54.14092 | 0.5172566 | 50.00107 | 0.166857
32.2295 | 54.1119 | 0.5167838 | 50.00662 | 0.1667045
32.23783 | 54.08262 | 0.5163136 | 49.99166 | 0.1665528
32.24617 | 54.0538 | 0.5158444 | 49.99972 | 0.1664014
32.2545 | 54.02486 | 0.5153722 | 49.9965 | 0.1662491
32.26283 | 53.99656 | 0.5148966 | 50.00922 | 0.1660957
32.27116 | 53.96724 | 0.5144223 | 49.98047 | 0.1659427
32.2795 | 53.93877 | 0.5139477 | 50.01262 | 0.1657896
32.28784 | 53.91014 | 0.5134712 | 50.014 | 0.1656359
32.29617 | 53.88082 | 0.5129956 | 49.99267 | 0.1654825
32.3045 | 53.8523 | 0.512522 | 50.00211 | 0.1653297
32.31283 | 53.8233 | 0.512052 | 49.9919 | 0.1651781
32.32117 | 53.79487 | 0.5115856 | 50.00286 | 0.1650276
32.3295 | 53.76616 | 0.5111194 | 49.99738 | 0.1648772
32.33783 | 53.73742 | 0.5106532 | 49.99836 | 0.1647268
32.34616 | 53.70894 | 0.5101844 | 50.00036 | 0.1645756
32.3545 | 53.68057 | 0.509714 | 49.9938 | 0.1644239
32.36283 | 53.65203 | 0.5092472 | 50.006 | 0.1642733
32.37117 | 53.62373 | 0.5087836 | 50.0068 | 0.1641237
32.3795 | 53.59444 | 0.5083206 | 49.99438 | 0.1639744
32.38783 | 53.56719 | 0.5078558 | 50.00138 | 0.1638245
32.39616 | 53.53828 | 0.5073929 | 50.0024 | 0.1636751
32.4045 | 53.50984 | 0.5069311 | 50.00008 | 0.1635262
32.41284 | 53.4813 | 0.5064694 | 49.9938 | 0.1633772
32.42117 | 53.45336 | 0.506007 | 50.00291 | 0.1632281
32.4295 | 53.42466 | 0.5055464 | 49.99896 | 0.1630795
32.43783 | 53.39668 | 0.5050878 | 50.00074 | 0.1629315
32.44617 | 53.36843 | 0.5046303 | 50.00625 | 0.162784
32.4545 | 53.34034 | 0.5041757 | 49.99515 | 0.1626373
32.46283 | 53.3122 | 0.503724 | 49.99828 | 0.1624916
32.47116 | 53.28345 | 0.503275 | 50.00461 | 0.1623468
32.4795 | 53.25532 | 0.502829 | 49.99746 | 0.1622029
32.48783 | 53.22771 | 0.5023863 | 50.00109 | 0.1620601
32.49617 | 53.19938 | 0.5019467 | 50.00198 | 0.1619183
32.5045 | 53.17124 | 0.5015096 | 49.99152 | 0.1617773
32.51283 | 53.14302 | 0.5010744 | 50.00555 | 0.1616369
32.52116 | 53.11566 | 0.5006384 | 50.00017 | 0.1614963
32.5295 | 53.0872 | 0.5002014 | 50.0062 | 0.1613553
32.53784 | 53.05921 | 0.4997637 | 49.99126 | 0.1612141
32.54617 | 53.0312 | 0.4993272 | 50.01059 | 0.1610733
32.5545 | 53.00344 | 0.4988928 | 49.99916 | 0.1609332
32.56283 | 52.976 | 0.4984598 | 49.9984 | 0.1607935
32.57117 | 52.94798 | 0.4980267 | 49.99296 | 0.1606538
32.5795 | 52.91976 | 0.4975903 | 49.99825 | 0.160513
32.58783 | 52.89206 | 0.49715 | 50.00928 | 0.160371
32.59616 | 52.86426 | 0.496711 | 49.99094 | 0.1602294
32.6045 | 52.8362 | 0.4962739 | 50.00826 | 0.1600884
32.61283 | 52.8083 | 0.4958378 | 49.99174 | 0.1599477
32.62117 | 52.78137 | 0.4954031 | 49.99392 | 0.1598075
32.6295 | 52.75358 | 0.4949703 | 49.99787 | 0.1596678
32.63783 | 52.7261 | 0.4945386 | 50.00848 | 0.1595286
32.64616 | 52.69813 | 0.4941074 | 49.99714 | 0.1593895
32.6545 | 52.67088 | 0.4936778 | 50.00302 | 0.1592509
32.66284 | 52.64304 | 0.49325 | 50.00981 | 0.1591129
32.67117 | 52.61618 | 0.49282 | 49.99759 | 0.1589742
32.6795 | 52.58853 | 0.4923866 | 49.99568 | 0.1588344
32.68783 | 52.5604 | 0.4919537 | 50.00181 | 0.1586947
32.69617 | 52.53299 | 0.491519 | 50.0016 | 0.1585545
32.7045 | 52.50544 | 0.4910846 | 50.0051 | 0.1584144
32.71283 | 52.47821 | 0.4906525 | 49.9881 | 0.158275
32.72116 | 52.45049 | 0.4902216 | 50.00234 | 0.158136
32.7295 | 52.42346 | 0.4897906 | 49.99968 | 0.157997
32.73783 | 52.39606 | 0.489361 | 50.00698 | 0.1578584
32.74617 | 52.36912 | 0.488933 | 49.99129 | 0.1577203
32.7545 | 52.3417 | 0.488507 | 50.00322 | 0.1575829
32.76283 | 52.31426 | 0.4880826 | 50.00634 | 0.157446
32.77116 | 52.28702 | 0.4876574 | 50.00603 | 0.1573088
32.7795 | 52.25992 | 0.4872319 | 49.99396 | 0.1571716
32.78784 | 52.23334 | 0.4868078 | 49.99981 | 0.1570348
32.79617 | 52.2057 | 0.486385 | 49.99031 | 0.1568984
32.8045 | 52.17852 | 0.4859639 | 50.00669 | 0.1567625
32.81283 | 52.15176 | 0.4855444 | 50.00022 | 0.1566272
32.82117 | 52.12442 | 0.4851266 | 50 | 0.1564925
32.8295 | 52.09766 | 0.4847096 | 49.99998 | 0.1563579
32.83783 | 52.07016 | 0.4842947 | 49.9934 | 0.1562241
32.84616 | 52.04326 | 0.4838794 | 50.00988 | 0.1560901
32.8545 | 52.01622 | 0.4834625 | 49.99214 | 0.1559556
32.86283 | 51.98957 | 0.4830473 | 50.0044 | 0.1558217
32.87117 | 51.9626 | 0.4826334 | 49.99936 | 0.1556882
32.8795 | 51.93586 | 0.4822209 | 49.99453 | 0.1555551
32.88783 | 51.90888 | 0.48181 | 50.00838 | 0.1554226
32.89616 | 51.88184 | 0.4813994 | 49.9983 | 0.1552901
32.9045 | 51.8554 | 0.4809819 | 49.99412 | 0.1551555
32.91284 | 51.82841 | 0.4805644 | 49.99711 | 0.1550208
32.92117 | 51.80113 | 0.4801467 | 50.00418 | 0.154886
32.9295 | 51.77481 | 0.4797291 | 50.00167 | 0.1547513
32.93783 | 51.74752 | 0.4793112 | 50.00588 | 0.1546165
32.94617 | 51.72146 | 0.4788946 | 49.99706 | 0.1544821
32.9545 | 51.69486 | 0.4784754 | 49.99952 | 0.1543469
32.96283 | 51.66801 | 0.4780556 | 50.00078 | 0.1542115
32.97116 | 51.64174 | 0.477638 | 49.99886 | 0.1540768
32.9795 | 51.61513 | 0.477221 | 49.99918 | 0.1539423
32.98783 | 51.58808 | 0.476801 | 50.00153 | 0.1538068
32.99617 | 51.5618 | 0.4763806 | 50.00396 | 0.1536712
33.0045 | 51.53508 | 0.4759613 | 49.99586 | 0.1535359
33.01283 | 51.50898 | 0.4755366 | 49.9921 | 0.1533989
33.02116 | 51.48261 | 0.4751066 | 50.0052 | 0.1532602
33.0295 | 51.4557 | 0.4746778 | 50.00639 | 0.1531219
33.03784 | 51.42988 | 0.4742508 | 49.99242 | 0.1529841
33.04617 | 51.40302 | 0.473826 | 50.0025 | 0.1528471
33.0545 | 51.37705 | 0.4734032 | 50.00474 | 0.1527107
33.06283 | 51.35054 | 0.4729822 | 49.99938 | 0.1525749
33.07117 | 51.32387 | 0.4725638 | 49.99182 | 0.1524399
33.0795 | 51.29809 | 0.4721446 | 50.01022 | 0.1523047
33.08783 | 51.27158 | 0.4717227 | 49.98828 | 0.1521686
33.09616 | 51.24553 | 0.471302 | 50.00316 | 0.1520329
33.1045 | 51.21944 | 0.4708802 | 50.00632 | 0.1518968
33.11283 | 51.19326 | 0.4704558 | 49.9932 | 0.1517599
33.12117 | 51.16699 | 0.4700325 | 50.006 | 0.1516234
33.1295 | 51.14176 | 0.4696085 | 49.99281 | 0.1514866
33.13783 | 51.11488 | 0.4691856 | 50.00444 | 0.1513502
33.14616 | 51.08874 | 0.4687646 | 49.99818 | 0.1512144
33.1545 | 51.06329 | 0.4683461 | 49.99761 | 0.1510794
33.16284 | 51.03696 | 0.4679298 | 49.99875 | 0.1509451
33.17117 | 51.01152 | 0.4675153 | 49.99918 | 0.1508114
33.1795 | 50.98504 | 0.4671016 | 50.00734 | 0.1506779
33.18783 | 50.9592 | 0.4666892 | 49.9948 | 0.1505449
33.19617 | 50.93322 | 0.4662783 | 50.001 | 0.1504124
33.2045 | 50.90768 | 0.4658692 | 49.99731 | 0.1502804
33.21283 | 50.8818 | 0.4654624 | 50.01 | 0.1501492
33.22116 | 50.856 | 0.4650576 | 50.00031 | 0.1500186
33.2295 | 50.83014 | 0.464655 | 49.99844 | 0.1498887
33.23783 | 50.80461 | 0.4642529 | 49.99918 | 0.149759
33.24617 | 50.77852 | 0.4638504 | 49.99414 | 0.1496292
33.2545 | 50.75274 | 0.4634445 | 50.00448 | 0.1494982
33.26283 | 50.727 | 0.4630377 | 50.00211 | 0.149367
33.27116 | 50.70161 | 0.4626314 | 49.99579 | 0.1492359
33.2795 | 50.67578 | 0.4622258 | 50.0049 | 0.1491051
33.28784 | 50.64993 | 0.4618211 | 49.9951 | 0.1489745
33.29617 | 50.62466 | 0.4614141 | 50.00605 | 0.1488433
33.3045 | 50.59887 | 0.4610019 | 49.99824 | 0.1487103
33.31283 | 50.57306 | 0.4605888 | 49.99371 | 0.148577
33.32117 | 50.54762 | 0.4601768 | 50.00175 | 0.1484441
33.3295 | 50.5224 | 0.4597666 | 50.00393 | 0.1483118
33.33783 | 50.49678 | 0.4593582 | 49.99662 | 0.1481801
33.34616 | 50.47131 | 0.4589487 | 49.99988 | 0.148048
33.3545 | 50.4459 | 0.458537 | 50.00078 | 0.1479152
33.36283 | 50.42086 | 0.4581234 | 49.99729 | 0.1477817
33.37117 | 50.39493 | 0.4577125 | 50.00691 | 0.1476492

## PPS_28 day
CLOSED | 50C |  |  |  |  | CLOSED |  | 70C
Version | 2 |  |  |  |  | Version | 2
Language | English |  |  |  |  | Language | English
Mode | Standard |  |  |  |  | Mode | Standard
Run | 3 |  |  |  |  | Run | 4
RunSerial | 2657 |  |  |  |  | RunSerial | 2658
Instrument | DSC Q20 V24.11 Build 124 |  |  |  |  | Instrument | DSC Q20 V24.11 Build 124
Module | DSC Standard Cell FC |  |  |  |  | Module | DSC Standard Cell FC
Operator | Carly Travis |  |  |  |  | Operator | Carly Travis
File | \\host-m.coral.washington.edu\lab\PPS_50C_28day |  |  |  |  | File | \\host-m.coral.washington.edu\lab\PPS_70C_28day.001
ProcName | PPS_Procedure C:\TA\QProcedures\DSC\20C to 400 and back down.prc |  |  |  |  | ProcName | PPS_Procedure C:\TA\QProcedures\DSC\20C to 400 and back down.prc
InstSerial | 0020-5397 |  |  |  |  | InstSerial | 0020-5397
AutoSerial | 3070 |  |  |  |  | AutoSerial | 3070
Sample | PPS_50C_28day |  |  |  |  | Sample | PPS_70C_28day
Size | 3 | mg |  |  |  | Size | 3.5 | mg
Method | PPS_Procedure |  |  |  |  | Method | PPS_Procedure
Comment | [5 empty] | Comment
Xcomment | Pan: Tzero Aluminum |  |  |  |  | Xcomment | Pan: Tzero Aluminum
Xcomment | Gas1: Nitrogen 50.0 ml/min |  |  |  |  | Xcomment | Gas1: Nitrogen 50.0 ml/min
Xcomment | Gas2: Nitrogen 50.0 ml/min |  |  |  |  | Xcomment | Gas2: Nitrogen 50.0 ml/min
Text | [5 empty] | Text
Exotherm | UP |  |  |  |  | Exotherm | UP
Kcell | 1.0226 |  |  |  |  | Kcell | 1.0226
Calib | -42.6637 |  |  |  |  | Calib | -42.6637
TempCal | 2 | pts | 157.09 | 156.60,419.56 | 419.53 | TempCal | 2 | pts | 157.09 | 156.60,419.56 | 419.53
TzeroDt | Not loaded |  |  |  |  | TzeroDt | Not loaded
TzeroDtz | Not loaded |  |  |  |  | TzeroDtz | Not loaded
BaselineCal | -0.0007 | 0.8673 |  |  |  | BaselineCal | -0.0007 | 0.8673
AutoZero | Delta T Offset 0.000 uV |  |  |  |  | AutoZero | Delta T Offset 0.000 uV
AutoZero | Delta T0 Offset 0.000 uV |  |  |  |  | AutoZero | Delta T0 Offset 0.000 uV
MultiptCal | 0 |  |  |  |  | MultiptCal | 0
MultiPtDesc | 0) Not set |  |  |  |  | MultiPtDesc | 0) Not set
AutoCellConst | Calibration Date 2021-06-02 11:57:10 |  |  |  |  | AutoCellConst | Calibration Date 2021-06-02 11:57:10
Controls | Gas 1 Event Off Sampling 0.5 |  |  |  |  | Controls | Gas 1 Event Off Sampling 0.5
Cell# | FC-07845 |  |  |  |  | Cell# | FC-07845
CoolingUnit | FACS |  |  |  |  | CoolingUnit | FACS
SelHeatFlow | Heat Flow (mW) |  |  |  |  | SelHeatFlow | Heat Flow (mW)
AutoLidII | Installed |  |  |  |  | AutoLidII | Installed
AutoAnalysis | Off |  |  |  |  | AutoAnalysis | Off
MacroFile | [5 empty] | MacroFile
Nsig | 4 |  |  |  |  | Nsig | 4
Sig1 | Time (min) |  |  |  |  | Sig1 | Time (min)
Sig2 | Temperature (°C) |  |  |  |  | Sig2 | Temperature (°C)
Sig3 | Heat Flow (mW) |  |  |  |  | Sig3 | Heat Flow (mW)
Sig4 | Sample Purge Flow (mL/min) |  |  |  |  | Sig4 | Sample Purge Flow (mL/min)
Date | 2021-09-02 |  |  |  |  | Date | 2021-09-02
Time | 17:53 |  |  |  |  | Time | 18:35
OrgMethod | 1: Ramp 20.00 °C/min to 300.00 °C |  |  |  |  | OrgMethod | 1: Ramp 20.00 °C/min to 300.00 °C
OrgMethod | 2: Ramp 20.00 °C/min to 40.00 °C |  |  |  |  | OrgMethod | 2: Ramp 20.00 °C/min to 40.00 °C
OrgFile | M:\PPS_50C_28DAY |  |  |  |  | OrgFile | M:\PPS_70C_28DAY.001
StartOfData |  |  |  | mW/mg |  | StartOfData |  |  |  | mW/mg
0.004499986 | 33.73052 | -2.644414 | 50.0082 | -0.8530368 | -1.737477 | 0.004499986 | 33.7193 | -2.833772 | 49.99538 | -0.8096491 | -1.72414
0.01283333 | 33.74152 | -2.392012 | 49.99484 | -0.7716168 |  | 0.01283333 | 33.73275 | -2.57063 | 50.00102 | -0.7344657 | 280.39
0.02116665 | 33.75204 | -2.163224 | 50.00062 | -0.6978142 |  | 0.02116665 | 33.74226 | -2.329622 | 49.99731 | -0.6656063
0.0295 | 33.75932 | -1.953729 | 50 | -0.6302352 |  | 0.0295 | 33.7515 | -2.109049 | 49.99836 | -0.6025854
0.03783333 | 33.76612 | -1.763722 | 49.99883 | -0.5689426 |  | 0.03783333 | 33.75813 | -1.90895 | 49.99996 | -0.5454143
0.04616666 | 33.77126 | -1.590647 | 50.00113 | -0.5131119 |  | 0.04616666 | 33.76419 | -1.725846 | 50.01205 | -0.4930989
0.0545 | 33.77516 | -1.432816 | 50.01092 | -0.4621987 |  | 0.0545 | 33.7687 | -1.558396 | 49.99106 | -0.445256
0.06283332 | 33.77803 | -1.28946 | 49.98324 | -0.4159548 |  | 0.06283332 | 33.77312 | -1.405738 | 50.00362 | -0.4016394
0.07116666 | 33.78183 | -1.159296 | 50.0053 | -0.3739665 |  | 0.07116666 | 33.77451 | -1.266083 | 49.99544 | -0.361738
0.0795 | 33.78164 | -1.04501 | 50.00831 | -0.3371 |  | 0.0795 | 33.77692 | -1.150062 | 50.00762 | -0.3285891
0.08783332 | 33.783 | -0.956002 | 49.99715 | -0.3083877 |  | 0.08783332 | 33.77846 | -1.056967 | 49.99985 | -0.3019906
0.09616666 | 33.78667 | -0.8862611 | 49.9968 | -0.2858907 |  | 0.09616666 | 33.78636 | -0.9749008 | 49.9969 | -0.2785431
0.1045 | 33.79629 | -0.817018 | 50.00767 | -0.2635542 |  | 0.1045 | 33.80024 | -0.8876366 | 50.00379 | -0.2536105
0.1128333 | 33.8155 | -0.7391278 | 50.00139 | -0.2384283 |  | 0.1128333 | 33.8264 | -0.784523 | 49.99196 | -0.2241494
0.1211666 | 33.8475 | -0.6496672 | 49.99654 | -0.2095701 |  | 0.1211666 | 33.86422 | -0.6700878 | 49.99741 | -0.1914537 |  | 94.6 | 280.22 | C*(W/g)
0.1295 | 33.89172 | -0.5543328 | 49.99172 | -0.178817 |  | 0.1295 | 33.91578 | -0.549575 | 49.99991 | -0.1570214 |  | 93.33 | 280.39
0.1378333 | 33.94822 | -0.461929 | 50.0009 | -0.1490094 |  | 0.1378333 | 33.97686 | -0.436115 | 50.0039 | -0.1246043 |  | 94.18 | 279.837
0.1461667 | 34.01379 | -0.3824184 | 50.00623 | -0.1233608 |  | 0.1461667 | 34.04745 | -0.3375799 | 50.00246 | -0.0964514
0.1545 | 34.08801 | -0.3212767 | 50.00214 | -0.1036376 |  | 0.1545 | 34.12517 | -0.2639036 | 49.99463 | -0.07540103
0.1628333 | 34.16816 | -0.2827036 | 49.99034 | -0.09119471 |  | 0.1628333 | 34.21076 | -0.2126531 | 49.99904 | -0.06075803
0.1711667 | 34.25551 | -0.263185 | 50.00824 | -0.08489839 |  | 0.1711667 | 34.30097 | -0.1838169 | 50.00734 | -0.05251911
0.1795 | 34.34795 | -0.2607142 | 49.99328 | -0.08410135 |  | 0.1795 | 34.39676 | -0.171576 | 50.00139 | -0.04902171
0.1878333 | 34.4459 | -0.2693768 | 50.00056 | -0.08689574 |  | 0.1878333 | 34.49697 | -0.1721332 | 49.99537 | -0.04918091
0.1961666 | 34.54992 | -0.2857676 | 49.99961 | -0.0921831 |  | 0.1961666 | 34.60406 | -0.1825752 | 50.00451 | -0.05216434
0.2045 | 34.65882 | -0.3082972 | 50.0066 | -0.09945071 |  | 0.2045 | 34.71417 | -0.1998975 | 49.99472 | -0.05711357
0.2128333 | 34.77342 | -0.3342011 | 49.99635 | -0.1078068 |  | 0.2128333 | 34.831 | -0.2232604 | 49.99713 | -0.06378869
0.2211666 | 34.89065 | -0.3654365 | 49.99794 | -0.1178827 |  | 0.2211666 | 34.951 | -0.2533606 | 50.00846 | -0.07238874
0.2295 | 35.01352 | -0.4030367 | 50.00344 | -0.1300118 |  | 0.2295 | 35.0761 | -0.2881127 | 49.99093 | -0.08231791
0.2378333 | 35.1396 | -0.4432978 | 49.99661 | -0.1429993 |  | 0.2378333 | 35.20331 | -0.3288703 | 50.00208 | -0.09396294
0.2461666 | 35.26894 | -0.487959 | 49.99871 | -0.1574061 |  | 0.2461666 | 35.33429 | -0.374063 | 50.00553 | -0.1068751
0.2545 | 35.40067 | -0.5353791 | 49.9984 | -0.1727029 |  | 0.2545 | 35.46699 | -0.4234293 | 49.99786 | -0.1209798
0.2628333 | 35.5358 | -0.5848043 | 50.01082 | -0.1886465 |  | 0.2628333 | 35.60345 | -0.476792 | 49.9949 | -0.1362263
0.2711667 | 35.67344 | -0.636084 | 49.99567 | -0.2051884 |  | 0.2711667 | 35.74066 | -0.5318532 | 50.00139 | -0.1519581
0.2795 | 35.81293 | -0.6866816 | 49.9913 | -0.2215102 |  | 0.2795 | 35.8807 | -0.5871014 | 50.00237 | -0.1677433
0.2878333 | 35.95416 | -0.7380078 | 50.00322 | -0.238067 |  | 0.2878333 | 36.0225 | -0.6420528 | 50.00162 | -0.1834437
0.2961666 | 36.09752 | -0.789087 | 49.99659 | -0.2545442 |  | 0.2961666 | 36.16674 | -0.6969124 | 50.00432 | -0.1991178
0.3045 | 36.24226 | -0.838727 | 50.00067 | -0.2705571 |  | 0.3045 | 36.31196 | -0.7514719 | 49.98808 | -0.2147063
0.3128333 | 36.38934 | -0.8882226 | 50.00156 | -0.2865234 |  | 0.3128333 | 36.45924 | -0.805022 | 50.00196 | -0.2300063
0.3211666 | 36.53735 | -0.9368778 | 50.00354 | -0.3022186 |  | 0.3211666 | 36.60738 | -0.8575458 | 50.0059 | -0.2450131
0.3295 | 36.68683 | -0.9840408 | 50.004 | -0.3174325 |  | 0.3295 | 36.75739 | -0.9096284 | 49.99748 | -0.2598938
0.3378334 | 36.83744 | -1.029552 | 49.99546 | -0.3321135 |  | 0.3378334 | 36.90766 | -0.9601261 | 49.99488 | -0.2743217
0.3461666 | 36.98917 | -1.073496 | 50.00764 | -0.346289 |  | 0.3461666 | 37.06008 | -1.01009 | 50.00374 | -0.2885971
0.3545 | 37.1422 | -1.116796 | 49.9917 | -0.3602568 |  | 0.3545 | 37.2124 | -1.057666 | 50.0075 | -0.3021903
0.3628333 | 37.29544 | -1.158874 | 50.00011 | -0.3738303 |  | 0.3628333 | 37.36626 | -1.103381 | 49.99362 | -0.3152517
0.3711666 | 37.4497 | -1.19848 | 50.0035 | -0.3866065 |  | 0.3711666 | 37.52038 | -1.148328 | 50.00059 | -0.3280937
0.3795 | 37.60433 | -1.238342 | 49.98804 | -0.3994652 |  | 0.3795 | 37.67584 | -1.191694 | 49.99731 | -0.340484
0.3878334 | 37.75972 | -1.274995 | 50.00894 | -0.4112887 |  | 0.3878334 | 37.8315 | -1.232482 | 49.99758 | -0.3521377
0.3961667 | 37.91634 | -1.311079 | 49.99562 | -0.4229287 |  | 0.3961667 | 37.98817 | -1.272403 | 50.00147 | -0.3635437
0.4045 | 38.07323 | -1.344304 | 50.00764 | -0.4336465 |  | 0.4045 | 38.14441 | -1.309927 | 50.00004 | -0.3742649
0.4128333 | 38.2309 | -1.377181 | 49.99793 | -0.4442519 |  | 0.4128333 | 38.30234 | -1.346123 | 50.00506 | -0.3846066
0.4211666 | 38.38886 | -1.408203 | 49.99722 | -0.454259 |  | 0.4211666 | 38.45994 | -1.38092 | 49.99588 | -0.3945486
0.4295 | 38.54696 | -1.438296 | 50.00106 | -0.4639665 |  | 0.4295 | 38.61848 | -1.414247 | 50.00842 | -0.4040706
0.4378334 | 38.70579 | -1.466904 | 50.00937 | -0.4731948 |  | 0.4378334 | 38.77708 | -1.446152 | 49.9991 | -0.4131863
0.4461667 | 38.86524 | -1.494878 | 49.99678 | -0.4822187 |  | 0.4461667 | 38.93625 | -1.47661 | 49.99531 | -0.4218886
0.4545 | 39.02422 | -1.520226 | 49.99252 | -0.4903955 |  | 0.4545 | 39.0956 | -1.505273 | 49.99636 | -0.430078
0.4628334 | 39.18395 | -1.545658 | 49.999 | -0.4985994 |  | 0.4628334 | 39.25562 | -1.532111 | 50.00106 | -0.437746
0.4711666 | 39.344 | -1.570599 | 50.0058 | -0.5066448 |  | 0.4711666 | 39.41547 | -1.558503 | 50.00741 | -0.4452866
0.4795 | 39.50418 | -1.59248 | 49.99822 | -0.5137032 |  | 0.4795 | 39.57534 | -1.583766 | 49.99634 | -0.4525046
0.4878333 | 39.66525 | -1.613684 | 49.99878 | -0.5205432 |  | 0.4878333 | 39.73626 | -1.606981 | 49.99754 | -0.4591374
0.4961666 | 39.82623 | -1.634474 | 49.9914 | -0.5272497 |  | 0.4961666 | 39.89737 | -1.62975 | 49.99875 | -0.4656429
0.5045 | 39.98668 | -1.654636 | 50.00906 | -0.5337535 |  | 0.5045 | 40.05875 | -1.651266 | 50.0019 | -0.4717903
0.5128334 | 40.14813 | -1.673782 | 50.00299 | -0.5399297 |  | 0.5128334 | 40.22026 | -1.671426 | 50.00317 | -0.4775503
0.5211667 | 40.30998 | -1.692913 | 49.99504 | -0.546101 |  | 0.5211667 | 40.3815 | -1.690985 | 49.99466 | -0.4831386
0.5295 | 40.47188 | -1.709084 | 50.00528 | -0.5513174 |  | 0.5295 | 40.54264 | -1.710654 | 50.00022 | -0.4887583
0.5378332 | 40.63282 | -1.725894 | 49.99394 | -0.55674 |  | 0.5378332 | 40.70459 | -1.727927 | 50.00196 | -0.4936934
0.5461666 | 40.79478 | -1.742579 | 50.00446 | -0.5621223 |  | 0.5461666 | 40.8666 | -1.744808 | 49.99696 | -0.4985166
0.5545 | 40.95694 | -1.758774 | 50.0048 | -0.5673465 |  | 0.5545 | 41.02917 | -1.760959 | 50.01078 | -0.5031311
0.5628334 | 41.11894 | -1.773169 | 49.99318 | -0.57199 |  | 0.5628334 | 41.19072 | -1.776269 | 49.99683 | -0.5075054
0.5711668 | 41.28154 | -1.78653 | 49.99784 | -0.5763 |  | 0.5711668 | 41.35286 | -1.79109 | 49.99912 | -0.51174
0.5795 | 41.44336 | -1.800018 | 50.00808 | -0.580651 |  | 0.5795 | 41.51608 | -1.804949 | 49.99492 | -0.5156997
0.5878334 | 41.60596 | -1.813321 | 49.99442 | -0.5849423 |  | 0.5878334 | 41.67875 | -1.818437 | 50.00605 | -0.5195534
0.5961666 | 41.76876 | -1.825401 | 50.00331 | -0.588839 |  | 0.5961666 | 41.84146 | -1.831839 | 50.00912 | -0.5233826
0.6045 | 41.93127 | -1.837562 | 49.99894 | -0.5927619 |  | 0.6045 | 42.00354 | -1.843915 | 49.98359 | -0.5268329
0.6128332 | 42.09454 | -1.849442 | 49.99456 | -0.5965942 |  | 0.6128332 | 42.16688 | -1.855831 | 50.00728 | -0.5302374
0.6211666 | 42.25714 | -1.860983 | 49.99944 | -0.6003171 |  | 0.6211666 | 42.3307 | -1.867917 | 49.99594 | -0.5336906
0.6295 | 42.42065 | -1.871628 | 49.99414 | -0.603751 |  | 0.6295 | 42.4932 | -1.879344 | 50.0057 | -0.5369554
0.6378334 | 42.58351 | -1.88303 | 50.0107 | -0.607429 |  | 0.6378334 | 42.6566 | -1.889133 | 49.99124 | -0.5397523
0.6461668 | 42.74747 | -1.8938 | 50.0042 | -0.6109032 |  | 0.6461668 | 42.8205 | -1.900076 | 49.99933 | -0.5428789
0.6545 | 42.91024 | -1.90432 | 50.00052 | -0.6142968 |  | 0.6545 | 42.98355 | -1.91034 | 50.00736 | -0.5458114
0.6628332 | 43.07378 | -1.914173 | 49.99963 | -0.6174752 |  | 0.6628332 | 43.14716 | -1.920323 | 49.99284 | -0.5486637
0.6711668 | 43.23746 | -1.924121 | 50.00154 | -0.6206842 |  | 0.6711668 | 43.31085 | -1.929424 | 50.00678 | -0.551264
0.6795 | 43.40076 | -1.933625 | 49.9958 | -0.62375 |  | 0.6795 | 43.47403 | -1.938983 | 49.99322 | -0.5539951
0.6878332 | 43.56404 | -1.942685 | 50.00142 | -0.6266726 |  | 0.6878332 | 43.63791 | -1.947375 | 50.00641 | -0.5563929
0.6961668 | 43.72735 | -1.951189 | 49.99463 | -0.6294158 |  | 0.6961668 | 43.80141 | -1.955951 | 50.00216 | -0.5588431
0.7045 | 43.89156 | -1.959766 | 50.001 | -0.6321826 |  | 0.7045 | 43.96519 | -1.963913 | 49.99113 | -0.561118
0.7128332 | 44.05556 | -1.968053 | 50.00002 | -0.6348558 |  | 0.7128332 | 44.12933 | -1.972509 | 50.0005 | -0.563574
0.7211668 | 44.21953 | -1.976441 | 50.00622 | -0.6375616 |  | 0.7211668 | 44.29356 | -1.980105 | 50.00273 | -0.5657443
0.7295 | 44.38359 | -1.984354 | 49.99126 | -0.6401142 |  | 0.7295 | 44.45704 | -1.987163 | 49.99464 | -0.5677609
0.7378332 | 44.54791 | -1.992502 | 50.00206 | -0.6427426 |  | 0.7378332 | 44.62141 | -1.994199 | 50.00488 | -0.5697711
0.7461668 | 44.71184 | -2.000588 | 49.99932 | -0.645351 |  | 0.7461668 | 44.78564 | -2.001456 | 50.00908 | -0.5718446
0.7545 | 44.87574 | -2.008163 | 50.00776 | -0.6477945 |  | 0.7545 | 44.94996 | -2.008553 | 49.99989 | -0.5738723
0.7628332 | 45.0395 | -2.015782 | 49.9952 | -0.6502523 |  | 0.7628332 | 45.11435 | -2.015588 | 49.99571 | -0.5758823
0.7711668 | 45.20352 | -2.023767 | 49.99053 | -0.6528281 |  | 0.7711668 | 45.27911 | -2.022125 | 49.99211 | -0.57775
0.7795 | 45.36763 | -2.031476 | 50.00435 | -0.6553148 |  | 0.7795 | 45.44332 | -2.028125 | 50.0021 | -0.5794643
0.7878332 | 45.53167 | -2.038722 | 50.00907 | -0.6576523 |  | 0.7878332 | 45.608 | -2.034602 | 50.01094 | -0.5813149
0.7961668 | 45.69663 | -2.046267 | 49.99133 | -0.6600861 |  | 0.7961668 | 45.77179 | -2.041416 | 49.98906 | -0.5832617
0.8045 | 45.86088 | -2.053322 | 50.0005 | -0.6623619 |  | 0.8045 | 45.93669 | -2.047776 | 50.00626 | -0.5850789
0.8128334 | 46.02542 | -2.059562 | 50.00078 | -0.6643748 |  | 0.8128334 | 46.10128 | -2.05369 | 50.00019 | -0.5867686
0.8211668 | 46.19022 | -2.066038 | 50.00002 | -0.6664639 |  | 0.8211668 | 46.26533 | -2.059717 | 49.99224 | -0.5884906
0.8295 | 46.3548 | -2.072756 | 49.99922 | -0.668631 |  | 0.8295 | 46.42984 | -2.065481 | 50.00053 | -0.5901374
0.8378332 | 46.51891 | -2.079886 | 49.99998 | -0.670931 |  | 0.8378332 | 46.59511 | -2.071346 | 50.00157 | -0.5918131
0.8461668 | 46.68402 | -2.086648 | 49.9961 | -0.6731123 |  | 0.8461668 | 46.75993 | -2.077136 | 49.9981 | -0.5934674
0.8545 | 46.84854 | -2.093843 | 50.00454 | -0.6754332 |  | 0.8545 | 46.9247 | -2.08245 | 50.00304 | -0.5949857
0.8628334 | 47.01304 | -2.100695 | 50.00867 | -0.6776435 |  | 0.8628334 | 47.08938 | -2.087903 | 50.00203 | -0.5965437
0.8711668 | 47.17797 | -2.107468 | 49.99094 | -0.6798284 |  | 0.8711668 | 47.2544 | -2.092992 | 49.99656 | -0.5979977
0.8795 | 47.34236 | -2.114053 | 50.00398 | -0.6819526 |  | 0.8795 | 47.41906 | -2.098587 | 49.99988 | -0.5995963
0.8878334 | 47.50711 | -2.120168 | 50.00518 | -0.6839252 |  | 0.8878334 | 47.5836 | -2.103532 | 50.00038 | -0.6010091
0.8961668 | 47.67209 | -2.125856 | 50.00136 | -0.68576 |  | 0.8961668 | 47.74892 | -2.108096 | 50.00778 | -0.6023131
0.9045 | 47.83648 | -2.131293 | 49.99422 | -0.6875139 |  | 0.9045 | 47.91416 | -2.113064 | 49.99169 | -0.6037326
0.9128332 | 48.00163 | -2.136656 | 50.00257 | -0.6892439 |  | 0.9128332 | 48.07964 | -2.117777 | 50.00129 | -0.6050791
0.9211666 | 48.16706 | -2.142248 | 49.9927 | -0.6910477 |  | 0.9211666 | 48.24403 | -2.122248 | 50.00508 | -0.6063566
0.9295 | 48.33188 | -2.147629 | 50.01336 | -0.6927835 |  | 0.9295 | 48.4093 | -2.126772 | 50.00248 | -0.6076491
0.9378332 | 48.49698 | -2.153418 | 49.99342 | -0.694651 |  | 0.9378332 | 48.57429 | -2.130735 | 49.99076 | -0.6087814
0.9461666 | 48.66192 | -2.158913 | 49.9963 | -0.6964235 |  | 0.9461666 | 48.73946 | -2.135272 | 50.00478 | -0.6100777
0.9545 | 48.82717 | -2.164342 | 49.996 | -0.6981748 |  | 0.9545 | 48.9051 | -2.13983 | 49.99938 | -0.61138
0.9628332 | 48.99243 | -2.169938 | 50.00027 | -0.69998 |  | 0.9628332 | 49.07036 | -2.144282 | 50.00076 | -0.612652
0.9711668 | 49.15776 | -2.175508 | 49.99768 | -0.7017768 |  | 0.9711668 | 49.23538 | -2.148576 | 49.99149 | -0.6138789
0.9795 | 49.32312 | -2.180885 | 50.00808 | -0.7035113 |  | 0.9795 | 49.40098 | -2.152826 | 50.00285 | -0.6150931
0.9878334 | 49.4879 | -2.186516 | 49.99442 | -0.7053277 |  | 0.9878334 | 49.56594 | -2.157364 | 49.99621 | -0.6163897
0.9961668 | 49.65309 | -2.191915 | 50.00838 | -0.7070694 |  | 0.9961668 | 49.73144 | -2.161625 | 50.01038 | -0.6176071
1.0045 | 49.8182 | -2.197376 | 49.99832 | -0.708831 |  | 1.0045 | 49.89676 | -2.165376 | 49.99994 | -0.6186789
1.012833 | 49.98424 | -2.202629 | 49.99333 | -0.7105255 |  | 1.012833 | 50.06228 | -2.169299 | 49.9965 | -0.6197997
1.021167 | 50.14926 | -2.207785 | 49.9994 | -0.7121887 |  | 1.021167 | 50.22783 | -2.173147 | 50.00418 | -0.6208991
1.0295 | 50.31494 | -2.212924 | 49.99457 | -0.7138465 |  | 1.0295 | 50.393 | -2.17688 | 49.99626 | -0.6219657
1.037833 | 50.47973 | -2.217742 | 50.01149 | -0.7154006 |  | 1.037833 | 50.55864 | -2.180756 | 49.99524 | -0.6230731
1.046167 | 50.64545 | -2.222553 | 49.99572 | -0.7169526 |  | 1.046167 | 50.72422 | -2.184396 | 50.00258 | -0.6241131
1.0545 | 50.81079 | -2.227398 | 49.9991 | -0.7185155 |  | 1.0545 | 50.88983 | -2.188434 | 50.00669 | -0.6252669
1.062834 | 50.97587 | -2.231942 | 49.9992 | -0.7199813 |  | 1.062834 | 51.0552 | -2.192254 | 49.99477 | -0.6263583
1.071166 | 51.1417 | -2.236888 | 50.00075 | -0.7215768 |  | 1.071166 | 51.22102 | -2.195863 | 49.99828 | -0.6273894
1.0795 | 51.30762 | -2.241808 | 50.0051 | -0.7231639 |  | 1.0795 | 51.38663 | -2.19962 | 50.0046 | -0.6284629
1.087834 | 51.4733 | -2.246668 | 49.9955 | -0.7247316 |  | 1.087834 | 51.55212 | -2.203186 | 49.99782 | -0.6294817
1.096167 | 51.63835 | -2.251587 | 49.99717 | -0.7263184 |  | 1.096167 | 51.71744 | -2.206486 | 49.99916 | -0.6304246
1.1045 | 51.8041 | -2.256252 | 50.00341 | -0.7278232 |  | 1.1045 | 51.88281 | -2.209785 | 50.00074 | -0.6313671
1.112834 | 51.96957 | -2.260412 | 50.00359 | -0.7291652 |  | 1.112834 | 52.04925 | -2.213108 | 49.99613 | -0.6323166
1.121167 | 52.13531 | -2.264711 | 50.00244 | -0.7305519 |  | 1.121167 | 52.21481 | -2.216552 | 50.01078 | -0.6333006
1.1295 | 52.30053 | -2.269018 | 49.9989 | -0.7319413 |  | 1.1295 | 52.38053 | -2.219819 | 49.9852 | -0.634234
1.137834 | 52.46635 | -2.27293 | 50.00424 | -0.7332032 |  | 1.137834 | 52.54614 | -2.222948 | 50.01507 | -0.635128
1.146167 | 52.63216 | -2.27743 | 49.99701 | -0.7346548 |  | 1.146167 | 52.71196 | -2.22598 | 49.98298 | -0.6359943
1.1545 | 52.79787 | -2.281879 | 49.99485 | -0.73609 |  | 1.1545 | 52.87794 | -2.228872 | 50.00802 | -0.6368206
1.162834 | 52.9632 | -2.285958 | 50.00724 | -0.7374058 |  | 1.162834 | 53.0437 | -2.231756 | 50.00103 | -0.6376446
1.171166 | 53.12894 | -2.289954 | 49.9909 | -0.7386948 |  | 1.171166 | 53.2095 | -2.234598 | 49.99693 | -0.6384566
1.1795 | 53.29496 | -2.294192 | 50.00089 | -0.7400619 |  | 1.1795 | 53.37536 | -2.23746 | 50.0034 | -0.6392743
1.187834 | 53.4604 | -2.298515 | 50.00197 | -0.7414565 |  | 1.187834 | 53.54096 | -2.240266 | 50.0079 | -0.640076
1.196166 | 53.62616 | -2.303212 | 50.00471 | -0.7429716 |  | 1.196166 | 53.70682 | -2.243148 | 49.99054 | -0.6408994
1.2045 | 53.792 | -2.307274 | 50.00092 | -0.7442819 |  | 1.2045 | 53.87294 | -2.245815 | 49.99426 | -0.6416614
1.212834 | 53.95796 | -2.311577 | 49.99382 | -0.74567 |  | 1.212834 | 54.03884 | -2.248295 | 50.00914 | -0.64237
1.221167 | 54.12406 | -2.316166 | 49.99825 | -0.7471503 |  | 1.221167 | 54.2048 | -2.250704 | 49.99912 | -0.6430583
1.2295 | 54.28994 | -2.320212 | 49.9984 | -0.7484555 |  | 1.2295 | 54.3703 | -2.25318 | 50.00969 | -0.6437657
1.237834 | 54.45542 | -2.323687 | 49.99996 | -0.7495765 |  | 1.237834 | 54.53637 | -2.255811 | 49.99174 | -0.6445174
1.246167 | 54.62082 | -2.327528 | 50.00506 | -0.7508155 |  | 1.246167 | 54.70299 | -2.258329 | 49.99584 | -0.6452369
1.2545 | 54.7874 | -2.33176 | 50.00132 | -0.7521806 |  | 1.2545 | 54.86907 | -2.260763 | 49.99908 | -0.6459323
1.262834 | 54.95256 | -2.335488 | 50.0043 | -0.7533832 |  | 1.262834 | 55.035 | -2.262956 | 50.00308 | -0.6465589
1.271167 | 55.1189 | -2.33905 | 49.99042 | -0.7545323 |  | 1.271167 | 55.20082 | -2.265077 | 49.997 | -0.6471649
1.2795 | 55.28462 | -2.34286 | 49.99934 | -0.7557613 |  | 1.2795 | 55.3665 | -2.26718 | 49.99836 | -0.6477657
1.287833 | 55.45112 | -2.34635 | 50.01163 | -0.7568871 |  | 1.287833 | 55.53306 | -2.269342 | 50.00152 | -0.6483834
1.296167 | 55.6169 | -2.349728 | 49.9953 | -0.7579768 |  | 1.296167 | 55.699 | -2.271752 | 50.00006 | -0.649072
1.3045 | 55.7827 | -2.35287 | 49.99869 | -0.7589903 |  | 1.3045 | 55.86549 | -2.27423 | 50.00156 | -0.64978
1.312833 | 55.94882 | -2.356198 | 49.99958 | -0.7600639 |  | 1.312833 | 56.03132 | -2.276608 | 50.00004 | -0.6504594
1.321167 | 56.11465 | -2.359536 | 49.99183 | -0.7611406 |  | 1.321167 | 56.19699 | -2.27884 | 50.00544 | -0.6510971
1.3295 | 56.28075 | -2.36301 | 50.00247 | -0.7622613 |  | 1.3295 | 56.3632 | -2.280715 | 50.00328 | -0.6516329
1.337833 | 56.44674 | -2.366784 | 50.00086 | -0.7634787 |  | 1.337833 | 56.52952 | -2.282468 | 49.99544 | -0.6521337
1.346167 | 56.61277 | -2.370412 | 49.99926 | -0.764649 |  | 1.346167 | 56.69574 | -2.284177 | 50.00219 | -0.652622
1.3545 | 56.77922 | -2.37359 | 50.01047 | -0.7656742 |  | 1.3545 | 56.86204 | -2.285728 | 49.99308 | -0.6530651
1.362834 | 56.94526 | -2.377142 | 49.99218 | -0.76682 |  | 1.362834 | 57.02824 | -2.287088 | 50.00639 | -0.6534537
1.371167 | 57.11121 | -2.380666 | 49.99937 | -0.7679568 |  | 1.371167 | 57.1944 | -2.288386 | 49.99437 | -0.6538246
1.3795 | 57.27774 | -2.383858 | 50.00113 | -0.7689865 |  | 1.3795 | 57.36094 | -2.289704 | 50.00759 | -0.6542011
1.387834 | 57.44363 | -2.387086 | 49.99576 | -0.7700277 |  | 1.387834 | 57.52698 | -2.291074 | 49.99324 | -0.6545926
1.396167 | 57.60944 | -2.390739 | 50.00024 | -0.7712061 |  | 1.396167 | 57.69334 | -2.292408 | 50.00444 | -0.6549737
1.4045 | 57.7757 | -2.394453 | 50.00078 | -0.7724042 |  | 1.4045 | 57.85929 | -2.29378 | 49.99198 | -0.6553657
1.412833 | 57.9413 | -2.398073 | 50.01011 | -0.7735719 |  | 1.412833 | 58.02528 | -2.295159 | 50.00325 | -0.6557597
1.421167 | 58.10759 | -2.401554 | 49.99216 | -0.7746948 |  | 1.421167 | 58.19146 | -2.296556 | 50.00012 | -0.6561589
1.4295 | 58.2742 | -2.405103 | 50.00479 | -0.7758397 |  | 1.4295 | 58.35779 | -2.297985 | 50.014 | -0.6565671
1.437833 | 58.43992 | -2.408368 | 49.99316 | -0.7768929 |  | 1.437833 | 58.52412 | -2.299518 | 49.99266 | -0.6570051
1.446167 | 58.60636 | -2.411336 | 50.00137 | -0.7778503 |  | 1.446167 | 58.69078 | -2.300973 | 49.99822 | -0.6574209
1.4545 | 58.77268 | -2.414461 | 49.99888 | -0.7788584 |  | 1.4545 | 58.8572 | -2.302407 | 49.99956 | -0.6578306
1.462833 | 58.93867 | -2.417607 | 49.99997 | -0.7798732 |  | 1.462833 | 59.02354 | -2.30385 | 49.99922 | -0.6582429
1.471167 | 59.10547 | -2.420782 | 50.00272 | -0.7808974 |  | 1.471167 | 59.18985 | -2.305289 | 49.99414 | -0.658654
1.4795 | 59.27138 | -2.424026 | 49.99697 | -0.7819439 |  | 1.4795 | 59.35563 | -2.306725 | 50.00565 | -0.6590643
1.487834 | 59.43722 | -2.427537 | 50.0003 | -0.7830765 |  | 1.487834 | 59.52258 | -2.30817 | 49.99784 | -0.6594771
1.496167 | 59.60366 | -2.431174 | 49.99611 | -0.7842497 |  | 1.496167 | 59.68838 | -2.30964 | 49.99566 | -0.6598971
1.5045 | 59.76956 | -2.434679 | 50.00183 | -0.7853803 |  | 1.5045 | 59.85482 | -2.311122 | 50.00803 | -0.6603206
1.512834 | 59.93606 | -2.43822 | 50.00668 | -0.7865226 |  | 1.512834 | 60.02188 | -2.312616 | 50.00375 | -0.6607474
1.521167 | 60.10201 | -2.442009 | 49.99516 | -0.7877448 |  | 1.521167 | 60.18764 | -2.314115 | 49.99429 | -0.6611757
1.5295 | 60.26807 | -2.44532 | 50.0045 | -0.7888129 |  | 1.5295 | 60.35444 | -2.315609 | 50.00137 | -0.6616026
1.537833 | 60.43471 | -2.448459 | 50.00597 | -0.7898255 |  | 1.537833 | 60.52136 | -2.317093 | 49.9985 | -0.6620266
1.546167 | 60.60098 | -2.451856 | 49.98972 | -0.7909213 |  | 1.546167 | 60.68716 | -2.31858 | 50.00034 | -0.6624514
1.5545 | 60.76707 | -2.45542 | 50.01134 | -0.792071 |  | 1.5545 | 60.85361 | -2.320067 | 49.99381 | -0.6628763
1.562833 | 60.9334 | -2.458776 | 49.99414 | -0.7931535 |  | 1.562833 | 61.01992 | -2.32155 | 49.99671 | -0.6633
1.571167 | 61.10019 | -2.462195 | 49.99438 | -0.7942565 |  | 1.571167 | 61.18681 | -2.323056 | 50.01156 | -0.6637303
1.5795 | 61.26621 | -2.465913 | 50.00137 | -0.7954558 |  | 1.5795 | 61.3531 | -2.324563 | 49.99648 | -0.6641609
1.587833 | 61.43238 | -2.46984 | 49.99848 | -0.7967226 |  | 1.587833 | 61.5189 | -2.326059 | 49.99756 | -0.6645883
1.596167 | 61.59869 | -2.473482 | 50.00694 | -0.7978974 |  | 1.596167 | 61.68584 | -2.327545 | 49.99875 | -0.6650129
1.6045 | 61.76489 | -2.477204 | 49.99556 | -0.7990981 |  | 1.6045 | 61.85202 | -2.329045 | 50.0023 | -0.6654414
1.612834 | 61.9309 | -2.481094 | 50.00261 | -0.8003529 |  | 1.612834 | 62.01838 | -2.330558 | 50.00708 | -0.6658737
1.621167 | 62.09766 | -2.484922 | 49.99541 | -0.8015877 |  | 1.621167 | 62.18516 | -2.332076 | 49.99946 | -0.6663074
1.6295 | 62.26373 | -2.488701 | 50.00296 | -0.8028068 |  | 1.6295 | 62.35136 | -2.333589 | 49.98406 | -0.6667397
1.637834 | 62.43008 | -2.492349 | 50.00437 | -0.8039835 |  | 1.637834 | 62.51738 | -2.335096 | 50.0166 | -0.6671703
1.646167 | 62.59629 | -2.496119 | 49.9943 | -0.8051997 |  | 1.646167 | 62.68412 | -2.336606 | 49.99896 | -0.6676017
1.6545 | 62.76287 | -2.499375 | 50.0002 | -0.80625 |  | 1.6545 | 62.85074 | -2.338127 | 49.99568 | -0.6680363
1.662834 | 62.92908 | -2.502883 | 49.99882 | -0.8073816 |  | 1.662834 | 63.0172 | -2.33965 | 50.00102 | -0.6684714
1.671167 | 63.0958 | -2.506587 | 49.9984 | -0.8085765 |  | 1.671167 | 63.1839 | -2.341157 | 50.0008 | -0.668902
1.6795 | 63.26224 | -2.510307 | 50.005 | -0.8097765 |  | 1.6795 | 63.35002 | -2.342653 | 50.00079 | -0.6693294
1.687834 | 63.42831 | -2.514051 | 49.99821 | -0.8109842 |  | 1.687834 | 63.5168 | -2.344145 | 49.99226 | -0.6697557
1.696167 | 63.5946 | -2.517981 | 50.00772 | -0.8122519 |  | 1.696167 | 63.68345 | -2.345648 | 49.99976 | -0.6701851
1.7045 | 63.76054 | -2.521859 | 49.9913 | -0.8135029 |  | 1.7045 | 63.84982 | -2.34716 | 50 | -0.6706171
1.712833 | 63.9269 | -2.525774 | 49.99896 | -0.8147658 |  | 1.712833 | 64.0163 | -2.348688 | 50.00621 | -0.6710537
1.721167 | 64.09374 | -2.529724 | 50.01084 | -0.81604 |  | 1.721167 | 64.1828 | -2.350222 | 49.9963 | -0.671492
1.7295 | 64.26026 | -2.533183 | 49.99411 | -0.8171558 |  | 1.7295 | 64.34918 | -2.35178 | 49.99754 | -0.6719371
1.737834 | 64.42706 | -2.536394 | 49.9967 | -0.8181916 |  | 1.737834 | 64.51617 | -2.35334 | 49.99758 | -0.6723829
1.746167 | 64.59344 | -2.53942 | 50.00766 | -0.8191677 |  | 1.746167 | 64.6825 | -2.354895 | 50.0108 | -0.6728271
1.7545 | 64.75943 | -2.54243 | 49.99363 | -0.8201387 |  | 1.7545 | 64.84922 | -2.356456 | 49.99644 | -0.6732731
1.762834 | 64.9256 | -2.544999 | 50.01186 | -0.8209674 |  | 1.762834 | 65.01563 | -2.358007 | 49.99678 | -0.6737163
1.771167 | 65.09248 | -2.547602 | 49.99143 | -0.8218071 |  | 1.771167 | 65.18232 | -2.359544 | 50.00302 | -0.6741554
1.7795 | 65.25916 | -2.550369 | 49.99937 | -0.8226997 |  | 1.7795 | 65.34894 | -2.361075 | 49.99545 | -0.6745929
1.787834 | 65.42514 | -2.552851 | 50.00348 | -0.8235003 |  | 1.787834 | 65.51495 | -2.362616 | 49.99988 | -0.6750331
1.796167 | 65.59144 | -2.554874 | 50.00087 | -0.8241529 |  | 1.796167 | 65.68162 | -2.364168 | 50.00894 | -0.6754766
1.8045 | 65.75845 | -2.55678 | 49.98953 | -0.8247677 |  | 1.8045 | 65.84807 | -2.365735 | 49.99522 | -0.6759243
1.812834 | 65.92518 | -2.558752 | 50.0024 | -0.8254039 |  | 1.812834 | 66.01474 | -2.367317 | 50.00296 | -0.6763763
1.821167 | 66.09191 | -2.560722 | 50.00046 | -0.8260394 |  | 1.821167 | 66.18105 | -2.368894 | 49.99814 | -0.6768269
1.8295 | 66.25788 | -2.56263 | 50.00894 | -0.8266548 |  | 1.8295 | 66.34814 | -2.370459 | 49.99722 | -0.677274
1.837833 | 66.42426 | -2.56465 | 49.99717 | -0.8273065 |  | 1.837833 | 66.51464 | -2.372025 | 50.00381 | -0.6777214
1.846167 | 66.5906 | -2.567015 | 49.99796 | -0.8280694 |  | 1.846167 | 66.68066 | -2.373592 | 50.00168 | -0.6781691
1.8545 | 66.75712 | -2.569451 | 49.99994 | -0.8288552 |  | 1.8545 | 66.84755 | -2.375148 | 49.99346 | -0.6786137
1.862833 | 66.92384 | -2.571799 | 49.99341 | -0.8296126 |  | 1.862833 | 67.01401 | -2.376696 | 50.0002 | -0.679056
1.871167 | 67.0903 | -2.574086 | 50.00757 | -0.8303503 |  | 1.871167 | 67.18105 | -2.378245 | 50.0035 | -0.6794986
1.8795 | 67.25704 | -2.576002 | 49.99789 | -0.8309684 |  | 1.8795 | 67.34741 | -2.379803 | 49.99934 | -0.6799437
1.887834 | 67.42379 | -2.57787 | 49.99488 | -0.831571 |  | 1.887834 | 67.51371 | -2.381362 | 50.00424 | -0.6803891
1.896167 | 67.5903 | -2.579877 | 50.00528 | -0.8322184 |  | 1.896167 | 67.68051 | -2.38291 | 49.99896 | -0.6808314
1.9045 | 67.75684 | -2.581959 | 50.00211 | -0.83289 |  | 1.9045 | 67.84703 | -2.384449 | 49.99881 | -0.6812711
1.912834 | 67.9229 | -2.584324 | 49.99113 | -0.8336529 |  | 1.912834 | 68.01345 | -2.385982 | 49.99996 | -0.6817091
1.921167 | 68.08991 | -2.586996 | 50.00283 | -0.8345148 |  | 1.921167 | 68.18066 | -2.387531 | 49.99571 | -0.6821517
1.9295 | 68.25628 | -2.590254 | 49.9989 | -0.8355658 |  | 1.9295 | 68.34703 | -2.389102 | 50.00025 | -0.6826006
1.937834 | 68.42218 | -2.593826 | 49.99297 | -0.8367181 |  | 1.937834 | 68.51376 | -2.390673 | 49.9969 | -0.6830494
1.946167 | 68.58835 | -2.598236 | 50.01104 | -0.8381406 |  | 1.946167 | 68.68019 | -2.392232 | 50.00574 | -0.6834949
1.9545 | 68.7551 | -2.603361 | 50.00112 | -0.8397939 |  | 1.9545 | 68.84697 | -2.393785 | 49.99902 | -0.6839386
1.962834 | 68.92134 | -2.6079 | 49.99691 | -0.8412581 |  | 1.962834 | 69.01344 | -2.395342 | 49.9992 | -0.6843834
1.971167 | 69.08859 | -2.612352 | 50.0034 | -0.8426942 |  | 1.971167 | 69.18055 | -2.396899 | 50.00696 | -0.6848283
1.9795 | 69.2545 | -2.616651 | 50.00324 | -0.844081 |  | 1.9795 | 69.34656 | -2.39846 | 49.99554 | -0.6852743
1.987833 | 69.42108 | -2.619867 | 49.99466 | -0.8451184 |  | 1.987833 | 69.51281 | -2.40004 | 50.0018 | -0.6857257
1.996167 | 69.58804 | -2.622385 | 49.99554 | -0.8459306 |  | 1.996167 | 69.67972 | -2.40162 | 49.9915 | -0.6861771
2.0045 | 69.75468 | -2.624569 | 50.00025 | -0.8466352 |  | 2.0045 | 69.84649 | -2.403201 | 50.00906 | -0.6866289
2.012834 | 69.92174 | -2.626408 | 50.00625 | -0.8472284 |  | 2.012834 | 70.01332 | -2.404766 | 49.99446 | -0.687076
2.021167 | 70.08872 | -2.628148 | 49.99825 | -0.8477897 |  | 2.021167 | 70.18009 | -2.406309 | 50.00373 | -0.6875169
2.0295 | 70.25468 | -2.629592 | 49.998 | -0.8482555 |  | 2.0295 | 70.34656 | -2.407834 | 49.99586 | -0.6879526
2.037834 | 70.42132 | -2.630756 | 50.00498 | -0.848631 |  | 2.037834 | 70.51319 | -2.409354 | 49.99834 | -0.6883869
2.046167 | 70.58796 | -2.631912 | 49.99358 | -0.8490039 |  | 2.046167 | 70.68016 | -2.41087 | 49.99957 | -0.68882
2.0545 | 70.75446 | -2.63307 | 49.99902 | -0.8493774 |  | 2.0545 | 70.84648 | -2.412383 | 50.00076 | -0.6892523
2.062834 | 70.92141 | -2.634238 | 50.00894 | -0.8497542 |  | 2.062834 | 71.0132 | -2.413892 | 49.99884 | -0.6896834
2.071167 | 71.08745 | -2.635434 | 49.99328 | -0.85014 |  | 2.071167 | 71.18024 | -2.415391 | 50.00112 | -0.6901117
2.0795 | 71.25444 | -2.636658 | 49.99746 | -0.8505348 |  | 2.0795 | 71.34672 | -2.416892 | 50.00274 | -0.6905406
2.087834 | 71.42111 | -2.6379 | 50.01002 | -0.8509355 |  | 2.087834 | 71.51368 | -2.418392 | 49.9962 | -0.6909691
2.096167 | 71.58709 | -2.639222 | 49.99646 | -0.8513619 |  | 2.096167 | 71.67976 | -2.419892 | 49.99484 | -0.6913977
2.1045 | 71.75375 | -2.640835 | 49.99484 | -0.8518823 |  | 2.1045 | 71.84631 | -2.421373 | 50.00606 | -0.6918209
2.112833 | 71.92056 | -2.642734 | 49.99167 | -0.8524948 |  | 2.112833 | 72.01246 | -2.422842 | 50.0037 | -0.6922406
2.121167 | 72.0873 | -2.644839 | 50.00674 | -0.8531739 |  | 2.121167 | 72.17905 | -2.424318 | 49.99934 | -0.6926623
2.1295 | 72.25374 | -2.647651 | 50.00644 | -0.854081 |  | 2.1295 | 72.34631 | -2.425831 | 49.99648 | -0.6930946
2.137834 | 72.42054 | -2.650655 | 49.99399 | -0.85505 |  | 2.137834 | 72.51324 | -2.427356 | 50.00067 | -0.6935303
2.146167 | 72.58722 | -2.653166 | 49.9998 | -0.85586 |  | 2.146167 | 72.68012 | -2.428866 | 50.00858 | -0.6939617
2.1545 | 72.75382 | -2.654854 | 49.99688 | -0.8564045 |  | 2.1545 | 72.84648 | -2.430349 | 49.99948 | -0.6943854
2.162834 | 72.92094 | -2.656211 | 50.00302 | -0.8568423 |  | 2.162834 | 73.0135 | -2.431802 | 49.99532 | -0.6948006
2.171167 | 73.08679 | -2.657549 | 50.0001 | -0.8572739 |  | 2.171167 | 73.18018 | -2.433235 | 50.00451 | -0.69521
2.1795 | 73.25388 | -2.65888 | 50.00932 | -0.8577032 |  | 2.1795 | 73.34656 | -2.434662 | 49.99314 | -0.6956177
2.187834 | 73.42081 | -2.6602 | 49.99524 | -0.858129 |  | 2.187834 | 73.5136 | -2.436107 | 49.99978 | -0.6960306
2.196167 | 73.587 | -2.661506 | 49.99947 | -0.8585503 |  | 2.196167 | 73.68002 | -2.437577 | 50.00037 | -0.6964506
2.2045 | 73.75384 | -2.662793 | 49.9957 | -0.8589655 |  | 2.2045 | 73.84652 | -2.43905 | 50.00663 | -0.6968714
2.212834 | 73.92082 | -2.66407 | 50.00067 | -0.8593774 |  | 2.212834 | 74.01329 | -2.440519 | 49.99283 | -0.6972911
2.221167 | 74.0872 | -2.665328 | 49.99924 | -0.8597832 |  | 2.221167 | 74.18031 | -2.441982 | 49.9994 | -0.6977091
2.2295 | 74.25425 | -2.666562 | 50.00662 | -0.8601813 |  | 2.2295 | 74.3465 | -2.443428 | 50.00971 | -0.6981223
2.237833 | 74.42084 | -2.667768 | 49.99399 | -0.8605703 |  | 2.237833 | 74.51312 | -2.444858 | 49.99874 | -0.6985309
2.246167 | 74.58741 | -2.668942 | 50.00834 | -0.860949 |  | 2.246167 | 74.68026 | -2.446278 | 49.99529 | -0.6989366
2.2545 | 74.75449 | -2.670086 | 50.00104 | -0.8613181 |  | 2.2545 | 74.84718 | -2.447695 | 49.99906 | -0.6993414
2.262834 | 74.9215 | -2.671198 | 49.9907 | -0.8616768 |  | 2.262834 | 75.01358 | -2.449108 | 49.9988 | -0.6997451
2.271167 | 75.08872 | -2.672276 | 49.99738 | -0.8620245 |  | 2.271167 | 75.18018 | -2.45051 | 50.00502 | -0.7001457
2.2795 | 75.25501 | -2.673322 | 50.00266 | -0.8623619 |  | 2.2795 | 75.34687 | -2.451892 | 49.99161 | -0.7005406
2.287834 | 75.42216 | -2.674335 | 50.00669 | -0.8626887 |  | 2.287834 | 75.5135 | -2.453266 | 50.00478 | -0.7009331
2.296167 | 75.5888 | -2.675318 | 49.99942 | -0.8630058 |  | 2.296167 | 75.67997 | -2.454632 | 49.99742 | -0.7013234
2.3045 | 75.75538 | -2.676268 | 49.99998 | -0.8633123 |  | 2.3045 | 75.84722 | -2.455992 | 50.00303 | -0.701712
2.312834 | 75.92239 | -2.677187 | 49.99882 | -0.8636087 |  | 2.312834 | 76.01392 | -2.457364 | 49.9966 | -0.702104
2.321167 | 76.08968 | -2.67807 | 49.9953 | -0.8638935 |  | 2.321167 | 76.18062 | -2.458731 | 50.00571 | -0.7024946
2.3295 | 76.25619 | -2.678916 | 50.00372 | -0.8641665 |  | 2.3295 | 76.34766 | -2.460083 | 50.00056 | -0.7028809
2.337834 | 76.42278 | -2.679706 | 49.99662 | -0.8644213 |  | 2.337834 | 76.51392 | -2.461415 | 49.99224 | -0.7032614
2.346167 | 76.58961 | -2.680426 | 50.0131 | -0.8646535 |  | 2.346167 | 76.681 | -2.462736 | 50.00131 | -0.7036389
2.3545 | 76.75638 | -2.681064 | 50.00508 | -0.8648594 |  | 2.3545 | 76.84757 | -2.464058 | 50.00159 | -0.7040166
2.362833 | 76.92321 | -2.681588 | 49.98459 | -0.8650284 |  | 2.362833 | 77.01454 | -2.465389 | 50.00354 | -0.7043969
2.371167 | 77.09046 | -2.681989 | 49.9964 | -0.8651577 |  | 2.371167 | 77.18081 | -2.466728 | 49.99701 | -0.7047794
2.3795 | 77.257 | -2.682272 | 50.00302 | -0.865249 |  | 2.3795 | 77.3479 | -2.468074 | 50.00925 | -0.705164
2.387834 | 77.42378 | -2.68244 | 50.00088 | -0.8653032 |  | 2.387834 | 77.51434 | -2.469427 | 49.9964 | -0.7055506
2.396167 | 77.59089 | -2.682473 | 49.99965 | -0.8653139 |  | 2.396167 | 77.68144 | -2.470786 | 49.99678 | -0.7059389
2.4045 | 77.75761 | -2.68227 | 49.9996 | -0.8652484 |  | 2.4045 | 77.8476 | -2.472134 | 49.99639 | -0.706324
2.412834 | 77.925 | -2.681809 | 50.00079 | -0.8650997 |  | 2.412834 | 78.0145 | -2.473476 | 50.00066 | -0.7067074
2.421167 | 78.09199 | -2.680988 | 49.98992 | -0.8648348 |  | 2.421167 | 78.18142 | -2.474822 | 49.99807 | -0.707092
2.4295 | 78.2587 | -2.67981 | 50.00589 | -0.8644548 |  | 2.4295 | 78.34819 | -2.476162 | 49.99954 | -0.7074749
2.437834 | 78.4256 | -2.678389 | 50.00718 | -0.8639965 |  | 2.437834 | 78.51422 | -2.477496 | 49.99998 | -0.707856
2.446167 | 78.59282 | -2.676337 | 49.99671 | -0.8633345 |  | 2.446167 | 78.6816 | -2.478817 | 50.00932 | -0.7082334
2.4545 | 78.75989 | -2.674155 | 49.9995 | -0.8626306 |  | 2.4545 | 78.84802 | -2.480122 | 50.00222 | -0.7086063
2.462834 | 78.9273 | -2.672228 | 49.99806 | -0.862009 |  | 2.462834 | 79.0148 | -2.481412 | 49.9989 | -0.7089749
2.471167 | 79.09394 | -2.66993 | 49.99994 | -0.8612677 |  | 2.471167 | 79.18158 | -2.482694 | 49.99609 | -0.7093411
2.4795 | 79.2606 | -2.667218 | 50.00193 | -0.8603929 |  | 2.4795 | 79.34844 | -2.48397 | 49.99444 | -0.7097057
2.487833 | 79.42793 | -2.664487 | 50.00744 | -0.8595119 |  | 2.487833 | 79.51478 | -2.485249 | 50.00915 | -0.7100711
2.496167 | 79.59475 | -2.661821 | 49.99906 | -0.8586519 |  | 2.496167 | 79.68202 | -2.486527 | 49.996 | -0.7104363
2.5045 | 79.7622 | -2.658822 | 49.99297 | -0.8576845 |  | 2.5045 | 79.84868 | -2.487805 | 50.00064 | -0.7108014
2.512834 | 79.9285 | -2.655581 | 49.99899 | -0.856639 |  | 2.512834 | 80.0154 | -2.489093 | 50.00118 | -0.7111694
2.521167 | 80.09563 | -2.652688 | 50.00424 | -0.8557058 |  | 2.521167 | 80.18256 | -2.490378 | 49.99459 | -0.7115366
2.5295 | 80.26244 | -2.649981 | 50.00597 | -0.8548326 |  | 2.5295 | 80.34905 | -2.49166 | 50.00371 | -0.7119029
2.537834 | 80.4294 | -2.647676 | 49.98853 | -0.854089 |  | 2.537834 | 80.51563 | -2.492944 | 49.99506 | -0.7122697
2.546167 | 80.59649 | -2.645465 | 50.00628 | -0.8533758 |  | 2.546167 | 80.68238 | -2.494244 | 50.00528 | -0.7126411
2.5545 | 80.76328 | -2.643195 | 50.0002 | -0.8526435 |  | 2.5545 | 80.84856 | -2.495546 | 50.00171 | -0.7130131
2.562833 | 80.9303 | -2.64072 | 49.99844 | -0.8518452 |  | 2.562833 | 81.01571 | -2.496854 | 49.99772 | -0.7133869
2.571167 | 81.09722 | -2.638403 | 50.00111 | -0.8510977 |  | 2.571167 | 81.18222 | -2.49817 | 49.99992 | -0.7137629
2.5795 | 81.26434 | -2.636116 | 50.00274 | -0.85036 |  | 2.5795 | 81.34931 | -2.49948 | 50.00348 | -0.7141371
2.587833 | 81.43111 | -2.633948 | 49.9993 | -0.8496606 |  | 2.587833 | 81.51562 | -2.50078 | 49.9966 | -0.7145086
2.596167 | 81.59843 | -2.632022 | 49.99416 | -0.8490394 |  | 2.596167 | 81.68256 | -2.502074 | 50.00183 | -0.7148783
2.6045 | 81.7652 | -2.629918 | 50.0072 | -0.8483606 |  | 2.6045 | 81.84955 | -2.503361 | 50.00899 | -0.715246
2.612833 | 81.93247 | -2.628061 | 50.00062 | -0.8477616 |  | 2.612833 | 82.01616 | -2.504641 | 49.9855 | -0.7156117
2.621167 | 82.09882 | -2.626485 | 49.99224 | -0.8472532 |  | 2.621167 | 82.18255 | -2.505918 | 50.00653 | -0.7159766
2.6295 | 82.26578 | -2.624992 | 50.00363 | -0.8467716 |  | 2.6295 | 82.34981 | -2.507205 | 49.9936 | -0.7163443
2.637833 | 82.4327 | -2.62355 | 49.99584 | -0.8463065 |  | 2.637833 | 82.51622 | -2.508494 | 49.99979 | -0.7167126
2.646167 | 82.59962 | -2.622247 | 50.00728 | -0.8458861 |  | 2.646167 | 82.68326 | -2.509784 | 50.00076 | -0.7170811
2.6545 | 82.76679 | -2.621022 | 49.99168 | -0.845491 |  | 2.6545 | 82.85016 | -2.51108 | 49.99924 | -0.7174514
2.662833 | 82.93349 | -2.619866 | 50.00711 | -0.8451181 |  | 2.662833 | 83.0161 | -2.512389 | 50.00385 | -0.7178254
2.671167 | 83.10028 | -2.618703 | 49.99672 | -0.8447429 |  | 2.671167 | 83.18334 | -2.51369 | 49.99389 | -0.7181971
2.6795 | 83.2673 | -2.617516 | 50.00302 | -0.84436 |  | 2.6795 | 83.35024 | -2.514995 | 50.00097 | -0.71857
2.687833 | 83.4343 | -2.61633 | 49.9997 | -0.8439774 |  | 2.687833 | 83.51666 | -2.516308 | 49.99963 | -0.7189451
2.696167 | 83.6009 | -2.615158 | 49.99881 | -0.8435994 |  | 2.696167 | 83.68378 | -2.517619 | 50.00309 | -0.7193197
2.7045 | 83.76793 | -2.613993 | 50.00152 | -0.8432235 |  | 2.7045 | 83.8505 | -2.51893 | 50.00242 | -0.7196943
2.712833 | 83.93499 | -2.612835 | 50.00161 | -0.84285 |  | 2.712833 | 84.01688 | -2.520254 | 49.99696 | -0.7200726
2.721167 | 84.10176 | -2.611675 | 49.99928 | -0.8424758 |  | 2.721167 | 84.18407 | -2.521585 | 49.99876 | -0.7204529
2.7295 | 84.26816 | -2.610517 | 49.99106 | -0.8421023 |  | 2.7295 | 84.35038 | -2.522921 | 50.01008 | -0.7208346
2.737833 | 84.43526 | -2.609363 | 50.00089 | -0.84173 |  | 2.737833 | 84.51742 | -2.524258 | 49.99098 | -0.7212166
2.746167 | 84.60226 | -2.608219 | 50.00703 | -0.841361 |  | 2.746167 | 84.68399 | -2.525604 | 50.00321 | -0.7216011
2.7545 | 84.76919 | -2.607085 | 49.99244 | -0.8409952 |  | 2.7545 | 84.85097 | -2.526979 | 49.99621 | -0.721994
2.762833 | 84.93603 | -2.605942 | 50.00597 | -0.8406265 |  | 2.762833 | 85.01734 | -2.528366 | 50.00726 | -0.7223903
2.771167 | 85.10356 | -2.604795 | 49.99436 | -0.8402565 |  | 2.771167 | 85.18422 | -2.529762 | 49.99518 | -0.7227891
2.7795 | 85.26981 | -2.603653 | 50.00059 | -0.8398881 |  | 2.7795 | 85.35084 | -2.531158 | 50.0014 | -0.723188
2.787833 | 85.43662 | -2.602515 | 49.99924 | -0.839521 |  | 2.787833 | 85.51754 | -2.532564 | 50.0016 | -0.7235897
2.796167 | 85.60376 | -2.601373 | 50.00579 | -0.8391526 |  | 2.796167 | 85.68422 | -2.533974 | 49.99578 | -0.7239926
2.8045 | 85.77074 | -2.600234 | 49.99707 | -0.8387852 |  | 2.8045 | 85.85084 | -2.53541 | 49.99636 | -0.7244029
2.812833 | 85.93741 | -2.599102 | 49.99796 | -0.83842 |  | 2.812833 | 86.01769 | -2.536867 | 50.00066 | -0.7248191
2.821167 | 86.10438 | -2.597968 | 49.99878 | -0.8380542 |  | 2.821167 | 86.18449 | -2.538341 | 50.007 | -0.7252403
2.8295 | 86.2708 | -2.596834 | 50.00539 | -0.8376884 |  | 2.8295 | 86.35116 | -2.53984 | 49.99438 | -0.7256686
2.837833 | 86.4379 | -2.595714 | 49.98463 | -0.8373271 |  | 2.837833 | 86.51778 | -2.541338 | 49.99906 | -0.7260966
2.846167 | 86.6047 | -2.594597 | 50.02012 | -0.8369668 |  | 2.846167 | 86.68468 | -2.542838 | 50.01046 | -0.7265251
2.8545 | 86.77208 | -2.593488 | 49.99558 | -0.836609 |  | 2.8545 | 86.85187 | -2.544365 | 49.99062 | -0.7269614
2.862833 | 86.93957 | -2.592398 | 49.98974 | -0.8362574 |  | 2.862833 | 87.01894 | -2.545918 | 50.00828 | -0.7274051
2.871167 | 87.10582 | -2.591316 | 50.01172 | -0.8359084 |  | 2.871167 | 87.18531 | -2.547485 | 50.00026 | -0.7278529
2.8795 | 87.27241 | -2.590246 | 49.99918 | -0.8355632 |  | 2.8795 | 87.35262 | -2.549182 | 49.99652 | -0.7283377
2.887833 | 87.43937 | -2.589196 | 49.99376 | -0.8352245 |  | 2.887833 | 87.51832 | -2.550994 | 49.99834 | -0.7288554
2.896167 | 87.6057 | -2.588176 | 49.99942 | -0.8348955 |  | 2.896167 | 87.68514 | -2.552945 | 50.00306 | -0.7294129
2.9045 | 87.77297 | -2.58719 | 50.00387 | -0.8345774 |  | 2.9045 | 87.85176 | -2.554832 | 49.99387 | -0.729952
2.912833 | 87.93981 | -2.586236 | 50.00675 | -0.8342697 |  | 2.912833 | 88.01838 | -2.556638 | 49.99747 | -0.730468
2.921167 | 88.10663 | -2.585316 | 49.99633 | -0.8339729 |  | 2.921167 | 88.18519 | -2.558355 | 50.00069 | -0.7309586
2.9295 | 88.27368 | -2.584424 | 49.99482 | -0.8336852 |  | 2.9295 | 88.35199 | -2.560013 | 50.00623 | -0.7314323
2.937833 | 88.44019 | -2.583563 | 50.00684 | -0.8334074 |  | 2.937833 | 88.51862 | -2.561664 | 49.99164 | -0.731904
2.946167 | 88.60724 | -2.582733 | 49.9936 | -0.8331397 |  | 2.946167 | 88.68588 | -2.563369 | 50.00478 | -0.7323911
2.9545 | 88.77403 | -2.581937 | 50.00134 | -0.8328829 |  | 2.9545 | 88.85226 | -2.565195 | 50.00286 | -0.7329129
2.962833 | 88.94094 | -2.581176 | 50.00743 | -0.8326374 |  | 2.962833 | 89.01903 | -2.567138 | 49.99387 | -0.733468
2.971167 | 89.10742 | -2.580447 | 49.99285 | -0.8324023 |  | 2.971167 | 89.18508 | -2.569564 | 50.0064 | -0.7341611
2.9795 | 89.27416 | -2.57975 | 50.00054 | -0.8321774 |  | 2.9795 | 89.35199 | -2.572498 | 49.99515 | -0.7349994
2.987833 | 89.44118 | -2.579086 | 50.00546 | -0.8319632 |  | 2.987833 | 89.51881 | -2.575725 | 49.99831 | -0.7359214
2.996167 | 89.60743 | -2.578457 | 49.99631 | -0.8317603 |  | 2.996167 | 89.6852 | -2.579408 | 50.01006 | -0.7369737
3.0045 | 89.77422 | -2.577868 | 49.99561 | -0.8315703 |  | 3.0045 | 89.85192 | -2.58345 | 49.99098 | -0.7381286
3.012833 | 89.9411 | -2.577326 | 49.99286 | -0.8313955 |  | 3.012833 | 90.01859 | -2.587358 | 50.00593 | -0.7392451
3.021167 | 90.10803 | -2.576839 | 50.01532 | -0.8312384 |  | 3.021167 | 90.18532 | -2.591195 | 50.0025 | -0.7403414
3.0295 | 90.27453 | -2.57642 | 49.99739 | -0.8311032 |  | 3.0295 | 90.35226 | -2.595125 | 49.99424 | -0.7414643
3.037833 | 90.44131 | -2.57609 | 49.9871 | -0.8309968 |  | 3.037833 | 90.51887 | -2.599737 | 50.00331 | -0.742782
3.046167 | 90.60834 | -2.575861 | 50.00739 | -0.8309229 |  | 3.046167 | 90.68562 | -2.604643 | 49.99776 | -0.7441837
3.0545 | 90.77534 | -2.575739 | 50.00062 | -0.8308835 |  | 3.0545 | 90.85231 | -2.609701 | 49.99683 | -0.7456289
3.062833 | 90.94156 | -2.575729 | 49.99964 | -0.8308803 |  | 3.062833 | 91.01894 | -2.615444 | 50.00924 | -0.7472697
3.071167 | 91.10774 | -2.57584 | 50.0031 | -0.8309161 |  | 3.071167 | 91.18512 | -2.621496 | 50.00534 | -0.7489989
3.0795 | 91.27408 | -2.576205 | 49.99582 | -0.8310339 |  | 3.0795 | 91.35169 | -2.627858 | 49.98928 | -0.7508166
3.087833 | 91.44084 | -2.576899 | 49.99948 | -0.8312577 |  | 3.087833 | 91.51868 | -2.633685 | 49.9985 | -0.7524814
3.096167 | 91.60762 | -2.577986 | 50.00464 | -0.8316084 |  | 3.096167 | 91.68524 | -2.639404 | 49.9984 | -0.7541154
3.1045 | 91.77462 | -2.579516 | 49.99276 | -0.8321019 |  | 3.1045 | 91.85186 | -2.644782 | 49.99566 | -0.755652
3.112833 | 91.9411 | -2.581734 | 50.0153 | -0.8328174 |  | 3.112833 | 92.01859 | -2.650687 | 50.01268 | -0.7573391
3.121167 | 92.10822 | -2.584306 | 49.98766 | -0.8336471 |  | 3.121167 | 92.18526 | -2.656748 | 49.98446 | -0.7590709
3.1295 | 92.27468 | -2.587853 | 50.00738 | -0.8347913 |  | 3.1295 | 92.35176 | -2.662908 | 50.00766 | -0.7608309
3.137833 | 92.44053 | -2.592061 | 49.99284 | -0.8361487 |  | 3.137833 | 92.51789 | -2.669692 | 50.00646 | -0.7627691
3.146167 | 92.60788 | -2.597727 | 50.00253 | -0.8379765 |  | 3.146167 | 92.68459 | -2.676114 | 49.99126 | -0.764604
3.1545 | 92.77426 | -2.604506 | 50.00164 | -0.8401632 |  | 3.1545 | 92.8508 | -2.68242 | 50.00283 | -0.7664057
3.162833 | 92.94038 | -2.611794 | 49.99615 | -0.8425142 |  | 3.162833 | 93.01791 | -2.688926 | 50.00047 | -0.7682646
3.171167 | 93.10663 | -2.619861 | 49.9991 | -0.8451165 |  | 3.171167 | 93.18387 | -2.695363 | 49.9938 | -0.7701037
3.1795 | 93.27358 | -2.629033 | 50.00152 | -0.8480752 |  | 3.1795 | 93.35069 | -2.701578 | 50.00913 | -0.7718794
3.187833 | 93.43986 | -2.638962 | 50.00549 | -0.8512781 |  | 3.187833 | 93.51716 | -2.707532 | 50.00029 | -0.7735806
3.196167 | 93.60605 | -2.64825 | 49.99316 | -0.8542742 |  | 3.196167 | 93.68384 | -2.713331 | 49.99574 | -0.7752374
3.2045 | 93.77247 | -2.65756 | 50.00989 | -0.8572774 |  | 3.2045 | 93.85051 | -2.719083 | 49.99908 | -0.7768809
3.212833 | 93.93931 | -2.666114 | 49.99101 | -0.8600368 |  | 3.212833 | 94.01703 | -2.725308 | 49.99802 | -0.7786594
3.221167 | 94.10543 | -2.67638 | 50.00322 | -0.8633484 |  | 3.221167 | 94.1834 | -2.731577 | 49.99994 | -0.7804506
3.2295 | 94.27188 | -2.686878 | 50.00712 | -0.8667348 |  | 3.2295 | 94.34969 | -2.73752 | 50.0031 | -0.7821486
3.237833 | 94.43863 | -2.698624 | 49.9905 | -0.8705239 |  | 3.237833 | 94.51661 | -2.743842 | 50.00786 | -0.7839549
3.246167 | 94.60478 | -2.712645 | 49.99891 | -0.8750468 |  | 3.246167 | 94.68289 | -2.750124 | 49.98936 | -0.7857497
3.2545 | 94.77062 | -2.727265 | 50.00074 | -0.8797629 |  | 3.2545 | 94.84956 | -2.756703 | 50.00472 | -0.7876294
3.262833 | 94.93614 | -2.742876 | 50.00273 | -0.8847987 |  | 3.262833 | 95.016 | -2.762278 | 49.99782 | -0.7892223
3.271167 | 95.10225 | -2.761186 | 49.9962 | -0.8907052 |  | 3.271167 | 95.18226 | -2.76853 | 50.00614 | -0.7910086
3.2795 | 95.2684 | -2.779561 | 50.00611 | -0.8966326 |  | 3.2795 | 95.34898 | -2.774628 | 49.9928 | -0.7927509
3.287833 | 95.43413 | -2.79807 | 50.0033 | -0.9026032 |  | 3.287833 | 95.51586 | -2.780161 | 49.99899 | -0.7943317
3.296167 | 95.59999 | -2.817122 | 49.9927 | -0.908749 |  | 3.296167 | 95.68255 | -2.785706 | 50.0089 | -0.795916
3.3045 | 95.76656 | -2.835457 | 49.99705 | -0.9146635 |  | 3.3045 | 95.84898 | -2.791336 | 49.98784 | -0.7975246
3.312833 | 95.93219 | -2.853034 | 50.00028 | -0.9203335 |  | 3.312833 | 96.01549 | -2.796986 | 50.0035 | -0.7991389
3.321167 | 96.09838 | -2.866725 | 50.00179 | -0.92475 |  | 3.321167 | 96.18166 | -2.804046 | 50.00207 | -0.801156
3.3295 | 96.26476 | -2.878882 | 50.00378 | -0.9286716 |  | 3.3295 | 96.34814 | -2.812305 | 49.99774 | -0.8035157
3.337833 | 96.43059 | -2.88785 | 49.99507 | -0.9315645 |  | 3.337833 | 96.51475 | -2.820322 | 50.00693 | -0.8058063
3.346167 | 96.59699 | -2.893196 | 50.00998 | -0.933289 |  | 3.346167 | 96.68111 | -2.828469 | 49.99322 | -0.808134
3.3545 | 96.76398 | -2.896447 | 49.99216 | -0.9343377 |  | 3.3545 | 96.84749 | -2.836787 | 49.9998 | -0.8105106
3.362833 | 96.93106 | -2.89804 | 50.00481 | -0.9348516 |  | 3.362833 | 97.01359 | -2.84611 | 50.0066 | -0.8131743
3.371167 | 97.09804 | -2.898037 | 49.99394 | -0.9348506 |  | 3.371167 | 97.18018 | -2.856238 | 49.9967 | -0.816068
3.3795 | 97.26474 | -2.896889 | 50.00916 | -0.9344803 |  | 3.3795 | 97.34649 | -2.867606 | 50.00455 | -0.819316
3.387833 | 97.43199 | -2.893869 | 49.99096 | -0.9335061 |  | 3.387833 | 97.51249 | -2.879706 | 49.99276 | -0.8227731
3.396167 | 97.59959 | -2.891885 | 50.0044 | -0.9328661 |  | 3.396167 | 97.67859 | -2.892502 | 50.00094 | -0.8264291
3.4045 | 97.76647 | -2.889508 | 49.99936 | -0.9320994 |  | 3.4045 | 97.84425 | -2.906824 | 49.9973 | -0.8305211
3.412833 | 97.93378 | -2.8858 | 50.00113 | -0.9309032 |  | 3.412833 | 98.011 | -2.922882 | 49.99952 | -0.8351091
3.421167 | 98.10111 | -2.881398 | 49.99809 | -0.9294832 |  | 3.421167 | 98.17694 | -2.939715 | 50.00309 | -0.8399186
3.4295 | 98.26847 | -2.8753 | 49.99954 | -0.9275161 |  | 3.4295 | 98.34328 | -2.957288 | 50.00204 | -0.8449394
3.437833 | 98.43574 | -2.866664 | 49.99571 | -0.9247303 |  | 3.437833 | 98.50884 | -2.975693 | 49.99734 | -0.850198
3.446167 | 98.60312 | -2.855959 | 50.00452 | -0.9212771 |  | 3.446167 | 98.67488 | -2.99563 | 49.99836 | -0.8558943
3.4545 | 98.77009 | -2.84604 | 49.99976 | -0.9180774 |  | 3.4545 | 98.84031 | -3.016106 | 50.00383 | -0.8617446
3.462833 | 98.93726 | -2.83595 | 50.00347 | -0.9148226 |  | 3.462833 | 99.00642 | -3.03474 | 49.99622 | -0.8670686
3.471167 | 99.10408 | -2.826422 | 50.00166 | -0.911749 |  | 3.471167 | 99.17228 | -3.052446 | 50.00337 | -0.8721274
3.4795 | 99.27155 | -2.818649 | 50.00042 | -0.9092416 |  | 3.4795 | 99.33819 | -3.069281 | 49.99388 | -0.8769374
3.487833 | 99.439 | -2.811914 | 49.99496 | -0.907069 |  | 3.487833 | 99.50416 | -3.085136 | 50.00758 | -0.8814674
3.496167 | 99.60655 | -2.805484 | 50.00566 | -0.9049948 |  | 3.496167 | 99.67056 | -3.099562 | 49.99828 | -0.8855891
3.5045 | 99.77324 | -2.799303 | 49.99046 | -0.903001 |  | 3.5045 | 99.83634 | -3.111719 | 49.98481 | -0.8890626
3.512833 | 99.94048 | -2.793765 | 50.0024 | -0.9012145 |  | 3.512833 | 100.0032 | -3.122384 | 50.01158 | -0.8921097
3.521167 | 100.1081 | -2.789196 | 50.00318 | -0.8997406 |  | 3.521167 | 100.1687 | -3.131851 | 50.00193 | -0.8948146
3.5295 | 100.2744 | -2.785346 | 49.9978 | -0.8984987 |  | 3.5295 | 100.3355 | -3.139622 | 50.0028 | -0.8970349
3.537833 | 100.4417 | -2.782102 | 49.99682 | -0.8974523 |  | 3.537833 | 100.5016 | -3.146494 | 49.99659 | -0.8989983
3.546167 | 100.6081 | -2.779303 | 50.0003 | -0.8965494 |  | 3.546167 | 100.6684 | -3.15085 | 50.00611 | -0.9002429
3.5545 | 100.7747 | -2.776724 | 50.01011 | -0.8957174 |  | 3.5545 | 100.8344 | -3.154419 | 50.00019 | -0.9012626
3.562833 | 100.9427 | -2.774195 | 49.9968 | -0.8949016 |  | 3.562833 | 101.0021 | -3.156706 | 50.00388 | -0.901916
3.571167 | 101.1097 | -2.772161 | 49.99252 | -0.8942455 |  | 3.571167 | 101.1685 | -3.157648 | 49.99002 | -0.9021851
3.5795 | 101.2763 | -2.770305 | 49.992 | -0.8936468 |  | 3.5795 | 101.3359 | -3.157865 | 49.99814 | -0.9022471
3.587833 | 101.4439 | -2.76863 | 50.0083 | -0.8931065 |  | 3.587833 | 101.503 | -3.156741 | 49.99488 | -0.901926
3.596167 | 101.6106 | -2.767092 | 50.00297 | -0.8926103 |  | 3.596167 | 101.6702 | -3.15524 | 50.00062 | -0.9014971
3.6045 | 101.7774 | -2.76583 | 50.00048 | -0.8922032 |  | 3.6045 | 101.837 | -3.15337 | 50.01362 | -0.9009629
3.612833 | 101.9441 | -2.764682 | 50.00622 | -0.8918329 |  | 3.612833 | 102.0045 | -3.149798 | 49.99228 | -0.8999423
3.621167 | 102.111 | -2.763745 | 49.99087 | -0.8915306 |  | 3.621167 | 102.1724 | -3.143462 | 49.99861 | -0.898132
3.6295 | 102.2776 | -2.763025 | 50.00476 | -0.8912984 |  | 3.6295 | 102.3391 | -3.130876 | 50.00074 | -0.894536
3.637833 | 102.4449 | -2.76232 | 49.99626 | -0.891071 |  | 3.637833 | 102.5077 | -3.11258 | 50.0012 | -0.8893086
3.646167 | 102.6117 | -2.7616 | 50.00959 | -0.8908387 |  | 3.646167 | 102.6751 | -3.092211 | 50.00509 | -0.8834889
3.6545 | 102.7786 | -2.760867 | 49.99952 | -0.8906023 |  | 3.6545 | 102.8428 | -3.07322 | 49.9947 | -0.8780629
3.662833 | 102.946 | -2.760122 | 49.99144 | -0.8903619 |  | 3.662833 | 103.0103 | -3.056404 | 50.01188 | -0.8732583
3.671167 | 103.1131 | -2.759371 | 49.99585 | -0.8901197 |  | 3.671167 | 103.1784 | -3.041519 | 49.99844 | -0.8690054
3.6795 | 103.2795 | -2.758619 | 50.01153 | -0.8898771 |  | 3.6795 | 103.3452 | -3.026909 | 49.99492 | -0.8648311
3.687833 | 103.4465 | -2.75787 | 49.9957 | -0.8896355 |  | 3.687833 | 103.5131 | -3.013956 | 50.001 | -0.8611303
3.696167 | 103.6134 | -2.757132 | 49.99208 | -0.8893974 |  | 3.696167 | 103.6805 | -3.002076 | 49.99497 | -0.857736
3.7045 | 103.7806 | -2.756416 | 50.00947 | -0.8891665 |  | 3.7045 | 103.8481 | -2.991432 | 50.00878 | -0.8546949
3.712833 | 103.9468 | -2.755719 | 49.99484 | -0.8889416 |  | 3.712833 | 104.0149 | -2.981194 | 49.98978 | -0.8517697
3.721167 | 104.1139 | -2.755044 | 50.00528 | -0.8887239 |  | 3.721167 | 104.1825 | -2.972188 | 49.99967 | -0.8491966
3.7295 | 104.2801 | -2.754395 | 49.99708 | -0.8885145 |  | 3.7295 | 104.3498 | -2.964218 | 50.00193 | -0.8469194
3.737833 | 104.4478 | -2.75377 | 50.0038 | -0.8883129 |  | 3.737833 | 104.5177 | -2.956691 | 50.00085 | -0.8447689
3.746167 | 104.6145 | -2.753164 | 50.00287 | -0.8881174 |  | 3.746167 | 104.6849 | -2.950185 | 49.9946 | -0.84291
3.7545 | 104.7812 | -2.752578 | 49.99231 | -0.8879284 |  | 3.7545 | 104.8521 | -2.94335 | 49.99674 | -0.8409571
3.762833 | 104.9483 | -2.75201 | 49.9986 | -0.8877452 |  | 3.762833 | 105.0196 | -2.937678 | 50.0038 | -0.8393366
3.771167 | 105.1151 | -2.751465 | 50.00034 | -0.8875694 |  | 3.771167 | 105.1865 | -2.932871 | 50.00866 | -0.8379631
3.7795 | 105.282 | -2.750938 | 49.99613 | -0.8873994 |  | 3.7795 | 105.3535 | -2.928793 | 50.0022 | -0.836798
3.787833 | 105.4489 | -2.75043 | 50.00376 | -0.8872355 |  | 3.787833 | 105.5209 | -2.925003 | 49.99115 | -0.8357151
3.796167 | 105.6154 | -2.749942 | 50.00204 | -0.8870781 |  | 3.796167 | 105.6877 | -2.921587 | 49.99391 | -0.8347391
3.8045 | 105.7822 | -2.749469 | 50.00162 | -0.8869255 |  | 3.8045 | 105.855 | -2.918303 | 50.01264 | -0.8338009
3.812833 | 105.9491 | -2.749014 | 49.9981 | -0.8867787 |  | 3.812833 | 106.0217 | -2.915382 | 49.99728 | -0.8329663
3.821167 | 106.116 | -2.748578 | 50.0015 | -0.8866381 |  | 3.821167 | 106.1887 | -2.913138 | 49.99876 | -0.8323251
3.8295 | 106.2832 | -2.748162 | 49.99697 | -0.8865039 |  | 3.8295 | 106.3552 | -2.911043 | 49.99724 | -0.8317266
3.837833 | 106.4496 | -2.747764 | 49.9968 | -0.8863755 |  | 3.837833 | 106.5225 | -2.909236 | 50.00226 | -0.8312103
3.846167 | 106.6167 | -2.747382 | 50.01038 | -0.8862523 |  | 3.846167 | 106.6898 | -2.90775 | 49.99776 | -0.8307857
3.8545 | 106.7836 | -2.747016 | 49.98984 | -0.8861342 |  | 3.8545 | 106.8566 | -2.906438 | 49.99916 | -0.8304109
3.862833 | 106.9501 | -2.746668 | 50.0001 | -0.8860219 |  | 3.862833 | 107.0234 | -2.905264 | 50.00464 | -0.8300754
3.871167 | 107.1168 | -2.746334 | 49.9965 | -0.8859142 |  | 3.871167 | 107.1901 | -2.90421 | 50.00208 | -0.8297743
3.8795 | 107.2844 | -2.746016 | 50.003 | -0.8858116 |  | 3.8795 | 107.3573 | -2.903464 | 49.99656 | -0.8295611
3.887833 | 107.4512 | -2.745711 | 50.00631 | -0.8857132 |  | 3.887833 | 107.524 | -2.902877 | 49.99911 | -0.8293934
3.896167 | 107.6178 | -2.74542 | 49.99396 | -0.8856194 |  | 3.896167 | 107.6914 | -2.902265 | 49.99919 | -0.8292186
3.9045 | 107.7847 | -2.745142 | 50.00059 | -0.8855297 |  | 3.9045 | 107.8584 | -2.901631 | 50.00076 | -0.8290374
3.912833 | 107.9509 | -2.744878 | 49.99964 | -0.8854445 |  | 3.912833 | 108.0253 | -2.900993 | 50.00158 | -0.8288551
3.921167 | 108.1188 | -2.744626 | 50 | -0.8853632 |  | 3.921167 | 108.1918 | -2.900354 | 50.00082 | -0.8286726
3.9295 | 108.2847 | -2.744388 | 49.99456 | -0.8852865 |  | 3.9295 | 108.3589 | -2.899716 | 49.99925 | -0.8284903
3.937833 | 108.4516 | -2.744162 | 50.0111 | -0.8852135 |  | 3.937833 | 108.5258 | -2.89909 | 50.00853 | -0.8283114
3.946167 | 108.6184 | -2.743947 | 49.9988 | -0.8851442 |  | 3.946167 | 108.6934 | -2.898481 | 49.99833 | -0.8281374
3.9545 | 108.7856 | -2.743744 | 49.9957 | -0.8850787 |  | 3.9545 | 108.8594 | -2.897881 | 49.99374 | -0.827966
3.962833 | 108.9522 | -2.743552 | 49.99988 | -0.8850168 |  | 3.962833 | 109.0263 | -2.897295 | 50.00176 | -0.8277986
3.971167 | 109.119 | -2.743371 | 50.00117 | -0.8849584 |  | 3.971167 | 109.1934 | -2.896724 | 50.00394 | -0.8276354
3.9795 | 109.2859 | -2.743203 | 49.99848 | -0.8849042 |  | 3.9795 | 109.3602 | -2.896166 | 49.997 | -0.827476
3.987833 | 109.4529 | -2.743047 | 49.99996 | -0.8848539 |  | 3.987833 | 109.5269 | -2.89562 | 49.99524 | -0.82732
3.996167 | 109.6199 | -2.742904 | 50.00003 | -0.8848077 |  | 3.996167 | 109.6941 | -2.895088 | 50.00101 | -0.827168
4.0045 | 109.7865 | -2.742775 | 50.00466 | -0.8847661 |  | 4.0045 | 109.8607 | -2.894574 | 50.00235 | -0.8270211
4.012833 | 109.9533 | -2.742659 | 50.0048 | -0.8847287 |  | 4.012833 | 110.0278 | -2.894068 | 49.99851 | -0.8268766
4.021167 | 110.1204 | -2.742558 | 49.99549 | -0.8846961 |  | 4.021167 | 110.1945 | -2.893575 | 50.00424 | -0.8267357
4.0295 | 110.2867 | -2.742472 | 49.9979 | -0.8846684 |  | 4.0295 | 110.3615 | -2.893102 | 50.00053 | -0.8266006
4.037833 | 110.4535 | -2.7424 | 50.00498 | -0.8846452 |  | 4.037833 | 110.5281 | -2.892644 | 49.99846 | -0.8264697
4.046167 | 110.6197 | -2.742345 | 50.00174 | -0.8846274 |  | 4.046167 | 110.6955 | -2.8922 | 50.00111 | -0.8263429
4.0545 | 110.7865 | -2.742308 | 49.99656 | -0.8846155 |  | 4.0545 | 110.8622 | -2.891762 | 50.00274 | -0.8262177
4.062833 | 110.9535 | -2.74229 | 50.00187 | -0.8846097 |  | 4.062833 | 111.0291 | -2.891332 | 49.99114 | -0.8260949
4.071167 | 111.12 | -2.742291 | 49.99656 | -0.88461 |  | 4.071167 | 111.1957 | -2.890896 | 50.00594 | -0.8259703
4.0795 | 111.2874 | -2.742307 | 49.99094 | -0.8846152 |  | 4.0795 | 111.3626 | -2.890451 | 50.00212 | -0.8258431
4.087833 | 111.4544 | -2.742336 | 50.00283 | -0.8846245 |  | 4.087833 | 111.5292 | -2.890015 | 50.00085 | -0.8257186
4.096166 | 111.6207 | -2.742379 | 50.01294 | -0.8846384 |  | 4.096166 | 111.696 | -2.889577 | 49.99187 | -0.8255934
4.1045 | 111.7879 | -2.742435 | 49.99146 | -0.8846565 |  | 4.1045 | 111.8632 | -2.889142 | 49.99782 | -0.8254691
4.112833 | 111.9548 | -2.742503 | 50.00632 | -0.8846784 |  | 4.112833 | 112.0302 | -2.888712 | 50.00578 | -0.8253463
4.121166 | 112.1214 | -2.742584 | 49.99864 | -0.8847045 |  | 4.121166 | 112.196 | -2.888278 | 50.0025 | -0.8252223
4.1295 | 112.288 | -2.742676 | 49.9957 | -0.8847342 |  | 4.1295 | 112.3635 | -2.887828 | 49.99463 | -0.8250937
4.137833 | 112.4553 | -2.74278 | 49.99792 | -0.8847677 |  | 4.137833 | 112.5308 | -2.887366 | 50.008 | -0.8249617
4.146167 | 112.622 | -2.742892 | 49.99914 | -0.8848039 |  | 4.146167 | 112.6978 | -2.88689 | 49.99403 | -0.8248257
4.1545 | 112.789 | -2.743014 | 49.99959 | -0.8848432 |  | 4.1545 | 112.8648 | -2.886387 | 49.99787 | -0.824682
4.162833 | 112.956 | -2.743142 | 49.99997 | -0.8848845 |  | 4.162833 | 113.0314 | -2.88584 | 50.0046 | -0.8245257
4.171167 | 113.1226 | -2.743278 | 50.00622 | -0.8849284 |  | 4.171167 | 113.1985 | -2.885262 | 49.99625 | -0.8243606
4.1795 | 113.29 | -2.743418 | 50.00134 | -0.8849735 |  | 4.1795 | 113.3646 | -2.884683 | 50.00376 | -0.8241951
4.187833 | 113.4567 | -2.74356 | 50.00238 | -0.8850194 |  | 4.187833 | 113.5316 | -2.884104 | 50.00363 | -0.8240297
4.196166 | 113.6234 | -2.743704 | 49.99346 | -0.8850658 |  | 4.196166 | 113.6992 | -2.883516 | 49.99702 | -0.8238617
4.2045 | 113.7904 | -2.743844 | 49.99824 | -0.885111 |  | 4.2045 | 113.8664 | -2.882904 | 50.00264 | -0.8236869
4.212833 | 113.9576 | -2.74398 | 50.00148 | -0.8851548 |  | 4.212833 | 114.0326 | -2.882257 | 49.99078 | -0.823502
4.221166 | 114.1246 | -2.744104 | 50.00199 | -0.8851948 |  | 4.221166 | 114.1997 | -2.881588 | 50.00012 | -0.8233109
4.2295 | 114.291 | -2.744215 | 49.99657 | -0.8852306 |  | 4.2295 | 114.3667 | -2.880889 | 49.99458 | -0.8231111
4.237833 | 114.4579 | -2.744294 | 49.99872 | -0.8852561 |  | 4.237833 | 114.5329 | -2.88014 | 50.00644 | -0.8228971
4.246166 | 114.6245 | -2.744338 | 50.00072 | -0.8852703 |  | 4.246166 | 114.6999 | -2.879356 | 49.9971 | -0.8226731
4.2545 | 114.7921 | -2.744341 | 49.99886 | -0.8852713 |  | 4.2545 | 114.8674 | -2.878532 | 50.00534 | -0.8224377
4.262833 | 114.9586 | -2.744302 | 50.00344 | -0.8852587 |  | 4.262833 | 115.034 | -2.877679 | 49.99511 | -0.822194
4.271167 | 115.1257 | -2.744222 | 50.00632 | -0.8852329 |  | 4.271167 | 115.2012 | -2.876793 | 50.001 | -0.8219409
4.2795 | 115.2928 | -2.744082 | 49.99902 | -0.8851877 |  | 4.2795 | 115.3682 | -2.875852 | 50.00546 | -0.821672
4.287833 | 115.4594 | -2.743875 | 49.99104 | -0.885121 |  | 4.287833 | 115.5356 | -2.874847 | 50.00172 | -0.8213849
4.296167 | 115.626 | -2.743594 | 50.00631 | -0.8850303 |  | 4.296167 | 115.7022 | -2.873806 | 50.0016 | -0.8210874
4.3045 | 115.7936 | -2.743263 | 50.0002 | -0.8849235 |  | 4.3045 | 115.8691 | -2.872705 | 49.99772 | -0.8207729
4.312833 | 115.9602 | -2.742898 | 49.9996 | -0.8848058 |  | 4.312833 | 116.0356 | -2.871527 | 49.99566 | -0.8204363
4.321166 | 116.1273 | -2.742482 | 49.99377 | -0.8846716 |  | 4.321166 | 116.2027 | -2.870268 | 50.00296 | -0.8200766
4.3295 | 116.2942 | -2.741998 | 50.00022 | -0.8845155 |  | 4.3295 | 116.3699 | -2.868843 | 50.00514 | -0.8196694
4.337833 | 116.4611 | -2.74142 | 50.00739 | -0.884329 |  | 4.337833 | 116.5365 | -2.86707 | 49.99161 | -0.8191629
4.346166 | 116.6276 | -2.740677 | 49.99829 | -0.8840894 |  | 4.346166 | 116.7033 | -2.86486 | 50.00168 | -0.8185314
4.3545 | 116.7948 | -2.739828 | 49.99684 | -0.8838155 |  | 4.3545 | 116.8705 | -2.86247 | 49.99967 | -0.8178486
4.362833 | 116.9618 | -2.738959 | 50.00418 | -0.8835352 |  | 4.362833 | 117.0374 | -2.859665 | 49.99688 | -0.8170471
4.371166 | 117.1287 | -2.73811 | 49.99508 | -0.8832613 |  | 4.371166 | 117.2046 | -2.856589 | 50.00144 | -0.8161683
4.3795 | 117.2961 | -2.737129 | 50.00724 | -0.8829448 |  | 4.3795 | 117.3718 | -2.85358 | 50.0012 | -0.8153086
4.387833 | 117.4631 | -2.735944 | 50.00256 | -0.8825626 |  | 4.387833 | 117.5389 | -2.850405 | 50.00858 | -0.8144014
4.396167 | 117.6299 | -2.73464 | 49.99076 | -0.8821419 |  | 4.396167 | 117.7055 | -2.846935 | 49.99366 | -0.81341
4.4045 | 117.7967 | -2.733119 | 49.99778 | -0.8816513 |  | 4.4045 | 117.8723 | -2.843197 | 49.99358 | -0.812342
4.412833 | 117.9634 | -2.731618 | 50.00227 | -0.8811671 |  | 4.412833 | 118.0394 | -2.83964 | 50.01028 | -0.8113257
4.421167 | 118.1305 | -2.73014 | 49.99774 | -0.8806903 |  | 4.421167 | 118.2064 | -2.835802 | 49.99565 | -0.8102291
4.4295 | 118.2975 | -2.728398 | 50.00924 | -0.8801284 |  | 4.4295 | 118.3736 | -2.831818 | 50.00569 | -0.8090909
4.437833 | 118.4644 | -2.72652 | 49.99368 | -0.8795226 |  | 4.437833 | 118.5402 | -2.82713 | 49.99356 | -0.8077514
4.446166 | 118.6314 | -2.724432 | 49.99784 | -0.878849 |  | 4.446166 | 118.7074 | -2.822263 | 50.00406 | -0.8063609
4.4545 | 118.7989 | -2.722191 | 49.99955 | -0.8781261 |  | 4.4545 | 118.8749 | -2.816818 | 49.99936 | -0.8048051
4.462833 | 118.9659 | -2.719713 | 50.01129 | -0.8773268 |  | 4.462833 | 119.0422 | -2.810718 | 50.0027 | -0.8030623
4.471166 | 119.1324 | -2.717154 | 49.99219 | -0.8765013 |  | 4.471166 | 119.2089 | -2.80438 | 49.99038 | -0.8012514
4.4795 | 119.2993 | -2.714445 | 50.00559 | -0.8756274 |  | 4.4795 | 119.3764 | -2.798026 | 50.0032 | -0.799436
4.487833 | 119.4668 | -2.711456 | 49.98813 | -0.8746632 |  | 4.487833 | 119.5432 | -2.79176 | 50.00553 | -0.7976457
4.496166 | 119.6338 | -2.708339 | 49.99961 | -0.8736577 |  | 4.496166 | 119.7102 | -2.784898 | 49.98968 | -0.7956851
4.5045 | 119.8007 | -2.704982 | 50.0031 | -0.8725748 |  | 4.5045 | 119.8777 | -2.778151 | 50.01058 | -0.7937574
4.512833 | 119.968 | -2.701152 | 50.00867 | -0.8713394 |  | 4.512833 | 120.0443 | -2.771156 | 49.98946 | -0.7917589
4.521167 | 120.1346 | -2.697603 | 50.00027 | -0.8701945 |  | 4.521167 | 120.2118 | -2.763766 | 50.00706 | -0.7896474
4.5295 | 120.3017 | -2.694119 | 50.00038 | -0.8690706 |  | 4.5295 | 120.3786 | -2.75606 | 50.00606 | -0.7874457
4.537833 | 120.4684 | -2.6899 | 49.99496 | -0.8677097 |  | 4.537833 | 120.5462 | -2.747722 | 49.98776 | -0.7850634
4.546167 | 120.6358 | -2.686043 | 50.00182 | -0.8664655 |  | 4.546167 | 120.7134 | -2.738625 | 49.99884 | -0.7824643
4.5545 | 120.8027 | -2.681733 | 49.99539 | -0.8650752 |  | 4.5545 | 120.8806 | -2.729072 | 50.00541 | -0.7797349
4.562833 | 120.9696 | -2.676683 | 49.99984 | -0.8634461 |  | 4.562833 | 121.0478 | -2.719514 | 50.00212 | -0.777004
4.571166 | 121.1368 | -2.671836 | 50.00156 | -0.8618826 |  | 4.571166 | 121.2154 | -2.710354 | 49.9954 | -0.7743869
4.5795 | 121.3038 | -2.666806 | 50.00083 | -0.86026 |  | 4.5795 | 121.3821 | -2.700859 | 50.00296 | -0.771674
4.587833 | 121.471 | -2.661602 | 50.00041 | -0.8585813 |  | 4.587833 | 121.5497 | -2.690537 | 50.00205 | -0.7687249
4.596166 | 121.6383 | -2.65607 | 50.00779 | -0.8567968 |  | 4.596166 | 121.7172 | -2.67998 | 49.9923 | -0.7657086
4.6045 | 121.8056 | -2.65046 | 49.99597 | -0.8549871 |  | 4.6045 | 121.8845 | -2.66957 | 50.00635 | -0.7627343
4.612833 | 121.9718 | -2.644425 | 50.00416 | -0.8530403 |  | 4.612833 | 122.0522 | -2.65841 | 50.00058 | -0.7595457
4.621166 | 122.1396 | -2.638486 | 49.99235 | -0.8511245 |  | 4.621166 | 122.2197 | -2.645776 | 49.99652 | -0.755936
4.6295 | 122.3066 | -2.63256 | 50.00444 | -0.8492129 |  | 4.6295 | 122.3871 | -2.632633 | 50.00066 | -0.7521809
4.637833 | 122.4736 | -2.626316 | 50.01375 | -0.8471987 |  | 4.637833 | 122.554 | -2.62061 | 50.00468 | -0.7487457
4.646167 | 122.6406 | -2.619247 | 49.98758 | -0.8449184 |  | 4.646167 | 122.722 | -2.60832 | 50.00286 | -0.7452343
4.6545 | 122.8083 | -2.612902 | 49.9969 | -0.8428716 |  | 4.6545 | 122.8894 | -2.59467 | 49.98494 | -0.7413343
4.662833 | 122.9746 | -2.605738 | 49.99605 | -0.8405606 |  | 4.662833 | 123.0574 | -2.580765 | 50.01391 | -0.7373614
4.671167 | 123.1424 | -2.598208 | 49.99832 | -0.8381316 |  | 4.671167 | 123.2245 | -2.564616 | 49.99809 | -0.7327474
4.6795 | 123.3092 | -2.591162 | 50.0093 | -0.8358587 |  | 4.6795 | 123.3916 | -2.548562 | 49.99294 | -0.7281606
4.687833 | 123.4766 | -2.583225 | 49.9898 | -0.8332984 |  | 4.687833 | 123.5598 | -2.532076 | 50.00094 | -0.7234503
4.696166 | 123.6435 | -2.5749 | 50.00356 | -0.8306129 |  | 4.696166 | 123.7277 | -2.514604 | 50.00041 | -0.7184583
4.7045 | 123.8108 | -2.567114 | 50.00283 | -0.8281013 |  | 4.7045 | 123.895 | -2.496968 | 50.00778 | -0.7134194
4.712833 | 123.9779 | -2.558692 | 49.99351 | -0.8253845 |  | 4.712833 | 124.0629 | -2.477985 | 50.00062 | -0.7079957
4.721166 | 124.1455 | -2.549045 | 49.99708 | -0.8222726 |  | 4.721166 | 124.2307 | -2.457752 | 49.98874 | -0.7022149
4.7295 | 124.3126 | -2.539103 | 50.00382 | -0.8190655 |  | 4.7295 | 124.3986 | -2.437335 | 50.00158 | -0.6963814
4.737833 | 124.4804 | -2.528576 | 49.99779 | -0.8156697 |  | 4.737833 | 124.5662 | -2.416274 | 50.0051 | -0.690364
4.746166 | 124.6476 | -2.517297 | 49.99878 | -0.8120313 |  | 4.746166 | 124.7344 | -2.392588 | 49.9955 | -0.6835966
4.7545 | 124.8148 | -2.505542 | 50.00268 | -0.8082394 |  | 4.7545 | 124.9026 | -2.369167 | 49.99791 | -0.6769049
4.762833 | 124.982 | -2.493264 | 50.00476 | -0.8042787 |  | 4.762833 | 125.0708 | -2.344792 | 50.00265 | -0.6699406
4.771167 | 125.1496 | -2.481079 | 49.98422 | -0.8003481 |  | 4.771167 | 125.239 | -2.318608 | 50.00048 | -0.6624594
4.7795 | 125.3171 | -2.467892 | 50.01504 | -0.7960942 |  | 4.7795 | 125.4067 | -2.290924 | 49.99692 | -0.6545497
4.787833 | 125.4848 | -2.452574 | 49.9896 | -0.7911529 |  | 4.787833 | 125.5752 | -2.262825 | 50.00106 | -0.6465214
4.796167 | 125.6524 | -2.435834 | 50.01326 | -0.7857529 |  | 4.796167 | 125.7437 | -2.233669 | 50.00002 | -0.6381911
4.8045 | 125.8203 | -2.419363 | 49.99653 | -0.7804397 |  | 4.8045 | 125.9121 | -2.203888 | 50.00467 | -0.6296823
4.812833 | 125.9876 | -2.401844 | 49.996 | -0.7747884 |  | 4.812833 | 126.0803 | -2.172552 | 49.99432 | -0.6207291
4.821166 | 126.1554 | -2.38298 | 50.01192 | -0.7687032 |  | 4.821166 | 126.249 | -2.138026 | 49.9901 | -0.6108646
4.8295 | 126.3234 | -2.361922 | 49.98834 | -0.7619103 |  | 4.8295 | 126.4176 | -2.103279 | 50.0195 | -0.6009369
4.837833 | 126.491 | -2.339641 | 50.01012 | -0.7547229 |  | 4.837833 | 126.5862 | -2.066528 | 50.00176 | -0.5904366
4.846166 | 126.659 | -2.316894 | 49.99218 | -0.7473852 |  | 4.846166 | 126.7548 | -2.027655 | 49.99422 | -0.57933
4.8545 | 126.8276 | -2.291906 | 50.00131 | -0.7393245 |  | 4.8545 | 126.9241 | -1.988339 | 50.01031 | -0.5680969
4.862833 | 126.9951 | -2.263958 | 49.99654 | -0.730309 |  | 4.862833 | 127.0928 | -1.947484 | 49.98826 | -0.556424
4.871166 | 127.1635 | -2.234016 | 49.99989 | -0.7206503 |  | 4.871166 | 127.2616 | -1.904999 | 50.0047 | -0.5442854
4.8795 | 127.3317 | -2.203556 | 50.00467 | -0.7108245 |  | 4.8795 | 127.4306 | -1.860522 | 49.99706 | -0.5315777
4.887833 | 127.5011 | -2.170383 | 49.9951 | -0.7001235 |  | 4.887833 | 127.6 | -1.815683 | 50.00302 | -0.5187666
4.896167 | 127.669 | -2.135412 | 50.00022 | -0.6888426 |  | 4.896167 | 127.769 | -1.768623 | 49.9931 | -0.5053209
4.9045 | 127.8377 | -2.098336 | 49.99962 | -0.6768826 |  | 4.9045 | 127.9385 | -1.721101 | 50.00483 | -0.4917431
4.912833 | 128.0066 | -2.058913 | 50 | -0.6641655 |  | 4.912833 | 128.1078 | -1.674334 | 49.99238 | -0.4783811
4.921167 | 128.1756 | -2.017456 | 50.00855 | -0.6507923 |  | 4.921167 | 128.277 | -1.624676 | 50.00403 | -0.4641931
4.9295 | 128.3444 | -1.973409 | 50.00103 | -0.6365835 |  | 4.9295 | 128.4459 | -1.576019 | 49.99701 | -0.4502911
4.937833 | 128.5137 | -1.926555 | 49.98915 | -0.6214694 |  | 4.937833 | 128.6157 | -1.526874 | 49.99796 | -0.4362497
4.946166 | 128.6833 | -1.878206 | 50.01286 | -0.6058729 |  | 4.946166 | 128.785 | -1.478239 | 50.01236 | -0.422354
4.9545 | 128.8528 | -1.828249 | 49.9903 | -0.5897577 |  | 4.9545 | 128.9542 | -1.430656 | 49.993 | -0.4087589
4.962833 | 129.022 | -1.776388 | 50.00434 | -0.5730284 |  | 4.962833 | 129.1234 | -1.383734 | 50.00366 | -0.3953526
4.971166 | 129.1915 | -1.724178 | 50.0048 | -0.5561865 |  | 4.971166 | 129.2923 | -1.338895 | 50.00361 | -0.3825414
4.9795 | 129.3611 | -1.670049 | 49.99392 | -0.5387255 |  | 4.9795 | 129.4617 | -1.295208 | 49.99002 | -0.3700594
4.987833 | 129.5312 | -1.614685 | 49.99748 | -0.5208661 |  | 4.987833 | 129.6308 | -1.254375 | 50.0102 | -0.3583929
4.996166 | 129.7004 | -1.560635 | 50.0003 | -0.5034306 |  | 4.996166 | 129.7993 | -1.215757 | 49.9945 | -0.3473591
5.0045 | 129.8703 | -1.505957 | 49.99884 | -0.4857926 |  | 5.0045 | 129.9677 | -1.180954 | 50.0014 | -0.3374154
5.012833 | 130.0394 | -1.453349 | 49.99997 | -0.4688223 |  | 5.012833 | 130.1362 | -1.150148 | 49.99422 | -0.3286137
5.021167 | 130.2095 | -1.400409 | 50.00272 | -0.4517448 |  | 5.021167 | 130.305 | -1.122806 | 50.00526 | -0.3208017
5.0295 | 130.3784 | -1.349469 | 49.98803 | -0.4353126 |  | 5.0295 | 130.4724 | -1.098473 | 50.00404 | -0.3138494
5.037833 | 130.5476 | -1.297864 | 50.00817 | -0.4186658 |  | 5.037833 | 130.6407 | -1.078788 | 49.98808 | -0.3082251
5.046167 | 130.7166 | -1.249975 | 50.00102 | -0.4032177 |  | 5.046167 | 130.8082 | -1.063832 | 50.00312 | -0.303952
5.0545 | 130.8863 | -1.202436 | 49.99537 | -0.3878826 |  | 5.0545 | 130.9751 | -1.053078 | 49.99776 | -0.3008794
5.062833 | 131.0553 | -1.157099 | 50.00298 | -0.3732577 |  | 5.062833 | 131.1422 | -1.046964 | 50.00031 | -0.2991326
5.071166 | 131.2244 | -1.112826 | 50.00398 | -0.3589761 |  | 5.071166 | 131.3093 | -1.04514 | 50.00661 | -0.2986114
5.0795 | 131.3932 | -1.070451 | 49.99778 | -0.3453068 |  | 5.0795 | 131.476 | -1.04602 | 49.99554 | -0.2988629
5.087833 | 131.5626 | -1.028446 | 50.0046 | -0.3317568 |  | 5.087833 | 131.6428 | -1.050688 | 49.99791 | -0.3001966
5.096166 | 131.7311 | -0.9880853 | 50.00207 | -0.3187372 |  | 5.096166 | 131.8092 | -1.059858 | 50.00187 | -0.3028166
5.1045 | 131.9001 | -0.9489157 | 49.9919 | -0.3061018 |  | 5.1045 | 131.9757 | -1.068393 | 50.00977 | -0.3052551
5.112833 | 132.0689 | -0.9108536 | 50.00206 | -0.2938237 |  | 5.112833 | 132.141 | -1.081073 | 49.99137 | -0.308878
5.121166 | 132.2374 | -0.87396 | 50.00862 | -0.2819226 |  | 5.121166 | 132.3071 | -1.099266 | 50.0005 | -0.314076
5.1295 | 132.4059 | -0.8375392 | 49.99676 | -0.2701739 |  | 5.1295 | 132.4727 | -1.121011 | 50.00196 | -0.3202889
5.137833 | 132.5745 | -0.8022879 | 49.99679 | -0.2588025 |  | 5.137833 | 132.6384 | -1.145474 | 49.99656 | -0.3272783
5.146167 | 132.7429 | -0.767969 | 49.99719 | -0.2477319 |  | 5.146167 | 132.804 | -1.177157 | 49.9995 | -0.3363306
5.1545 | 132.9119 | -0.736189 | 50.0069 | -0.2374803 |  | 5.1545 | 132.9688 | -1.207978 | 50.00309 | -0.3451366
5.162833 | 133.0797 | -0.7075699 | 50.00102 | -0.2282484 |  | 5.162833 | 133.1344 | -1.240006 | 49.99814 | -0.3542874
5.171167 | 133.248 | -0.6838068 | 49.9911 | -0.2205828 |  | 5.171167 | 133.2996 | -1.272925 | 49.99917 | -0.3636929
5.1795 | 133.4158 | -0.6650684 | 49.99621 | -0.2145382 |  | 5.1795 | 133.4653 | -1.304743 | 49.99843 | -0.3727837
5.187833 | 133.5835 | -0.6535613 | 50.00376 | -0.2108262 |  | 5.187833 | 133.6303 | -1.337929 | 50.00617 | -0.3822654
5.196166 | 133.7509 | -0.6502778 | 50.00868 | -0.209767 |  | 5.196166 | 133.796 | -1.371453 | 49.9998 | -0.3918437
5.2045 | 133.9169 | -0.6538848 | 49.99716 | -0.2109306 |  | 5.2045 | 133.9604 | -1.40692 | 49.99688 | -0.4019771
5.212833 | 134.083 | -0.6713286 | 50.0038 | -0.2165576 |  | 5.212833 | 134.1258 | -1.442304 | 50.00186 | -0.4120869
5.221166 | 134.2489 | -0.6925848 | 49.99856 | -0.2234145 |  | 5.221166 | 134.2902 | -1.478541 | 50.00551 | -0.4224403
5.2295 | 134.4132 | -0.7257859 | 50.00231 | -0.2341245 |  | 5.2295 | 134.4554 | -1.513547 | 49.9932 | -0.432442
5.237833 | 134.5779 | -0.7744482 | 49.99658 | -0.249822 |  | 5.237833 | 134.6206 | -1.54943 | 50.00678 | -0.4426943
5.246166 | 134.7417 | -0.8349392 | 49.99914 | -0.2693352 |  | 5.246166 | 134.7856 | -1.583872 | 49.98933 | -0.4525349
5.2545 | 134.9056 | -0.8992929 | 50.00153 | -0.2900945 |  | 5.2545 | 134.9512 | -1.618551 | 50.002 | -0.4624431
5.262832 | 135.0685 | -0.9685999 | 49.99382 | -0.3124516 |  | 5.262832 | 135.1156 | -1.65216 | 50.01016 | -0.4720457
5.271168 | 135.2313 | -1.043476 | 50.00136 | -0.3366052 |  | 5.271168 | 135.2812 | -1.686136 | 49.98981 | -0.4817531
5.2795 | 135.3946 | -1.12346 | 50.0028 | -0.3624065 |  | 5.2795 | 135.4462 | -1.719344 | 50.00046 | -0.4912411
5.287832 | 135.5575 | -1.204576 | 49.9962 | -0.3885729 |  | 5.287832 | 135.6109 | -1.751625 | 50.0004 | -0.5004643
5.296168 | 135.7198 | -1.286744 | 50.00842 | -0.4150787 |  | 5.296168 | 135.7761 | -1.783631 | 50.00156 | -0.5096089
5.3045 | 135.8829 | -1.369123 | 49.99094 | -0.4416526 |  | 5.3045 | 135.9414 | -1.815139 | 49.99696 | -0.5186111
5.312832 | 136.0451 | -1.449358 | 50.00281 | -0.4675348 |  | 5.312832 | 136.107 | -1.845111 | 50.00536 | -0.5271746
5.321166 | 136.2088 | -1.527842 | 49.99659 | -0.4928523 |  | 5.321166 | 136.2722 | -1.873834 | 49.99316 | -0.5353811
5.3295 | 136.3712 | -1.603087 | 50.00262 | -0.5171248 |  | 5.3295 | 136.4377 | -1.901026 | 50.0091 | -0.5431503
5.337832 | 136.5344 | -1.676105 | 49.99697 | -0.540679 |  | 5.337832 | 136.6031 | -1.929392 | 49.99797 | -0.5512549
5.346166 | 136.6976 | -1.745247 | 49.99916 | -0.5629829 |  | 5.346166 | 136.7687 | -1.955422 | 49.99374 | -0.558692
5.3545 | 136.8613 | -1.810434 | 50.00852 | -0.584011 |  | 5.3545 | 136.9342 | -1.982435 | 50.00604 | -0.56641
5.362832 | 137.0246 | -1.871951 | 49.99908 | -0.6038552 |  | 5.362832 | 137.0994 | -2.007886 | 49.9967 | -0.5736817
5.371166 | 137.189 | -1.93145 | 49.99531 | -0.6230484 |  | 5.371166 | 137.2648 | -2.032003 | 50.00378 | -0.5805723
5.3795 | 137.3527 | -1.986556 | 50.00724 | -0.6408245 |  | 5.3795 | 137.4306 | -2.056202 | 50.00128 | -0.5874863
5.387832 | 137.5169 | -2.037497 | 49.98818 | -0.6572571 |  | 5.387832 | 137.5958 | -2.078795 | 49.98954 | -0.5939414
5.396168 | 137.6811 | -2.086337 | 50.00195 | -0.6730119 |  | 5.396168 | 137.7625 | -2.100033 | 50.0125 | -0.6000094
5.4045 | 137.846 | -2.130455 | 50.00667 | -0.6872435 |  | 5.4045 | 137.9277 | -2.120943 | 49.99961 | -0.6059837
5.412832 | 138.0109 | -2.17229 | 50.00485 | -0.7007387 |  | 5.412832 | 138.0937 | -2.142843 | 49.99028 | -0.6122409
5.421168 | 138.1759 | -2.210889 | 49.99082 | -0.71319 |  | 5.421168 | 138.2596 | -2.163308 | 50.00008 | -0.618088
5.4295 | 138.3407 | -2.246871 | 50.00864 | -0.7247971 |  | 5.4295 | 138.4252 | -2.183365 | 50.00039 | -0.6238186
5.437832 | 138.5061 | -2.28052 | 49.996 | -0.7356516 |  | 5.437832 | 138.5908 | -2.203114 | 49.99961 | -0.6294611
5.446166 | 138.6712 | -2.310875 | 49.99287 | -0.7454435 |  | 5.446166 | 138.7573 | -2.221124 | 49.99804 | -0.6346069
5.4545 | 138.8369 | -2.340372 | 50.0095 | -0.7549587 |  | 5.4545 | 138.923 | -2.240263 | 50.00889 | -0.6400751
5.462832 | 139.0022 | -2.367528 | 49.99836 | -0.7637187 |  | 5.462832 | 139.0892 | -2.2591 | 49.99719 | -0.6454571
5.471166 | 139.1677 | -2.392562 | 49.99956 | -0.7717942 |  | 5.471166 | 139.2541 | -2.276742 | 50.00303 | -0.6504977
5.4795 | 139.3326 | -2.415536 | 50.00352 | -0.7792052 |  | 5.4795 | 139.42 | -2.293919 | 49.99582 | -0.6554054
5.487832 | 139.4986 | -2.437922 | 49.99117 | -0.7864265 |  | 5.487832 | 139.5862 | -2.312424 | 49.99676 | -0.6606926
5.496166 | 139.6642 | -2.458858 | 50.00206 | -0.79318 |  | 5.496166 | 139.7524 | -2.330239 | 50.00028 | -0.6657826
5.5045 | 139.8308 | -2.47678 | 49.9993 | -0.7989613 |  | 5.5045 | 139.9184 | -2.347317 | 50.00622 | -0.670662
5.512832 | 139.9971 | -2.494017 | 50.00734 | -0.8045216 |  | 5.512832 | 140.0842 | -2.36454 | 50.00097 | -0.6755829
5.521168 | 140.1627 | -2.509065 | 49.99946 | -0.8093758 |  | 5.521168 | 140.2504 | -2.382428 | 49.99224 | -0.6806937
5.5295 | 140.3287 | -2.525389 | 50.00079 | -0.8146416 |  | 5.5295 | 140.4163 | -2.401219 | 50.0048 | -0.6860626
5.537832 | 140.4952 | -2.538764 | 49.99148 | -0.8189561 |  | 5.537832 | 140.5823 | -2.418325 | 49.99742 | -0.69095
5.546168 | 140.6613 | -2.551265 | 50.0075 | -0.8229887 |  | 5.546168 | 140.7478 | -2.43678 | 50.00263 | -0.6962229
5.5545 | 140.8268 | -2.563098 | 49.9979 | -0.8268058 |  | 5.5545 | 140.9142 | -2.453725 | 49.99581 | -0.7010643
5.562832 | 140.9936 | -2.574617 | 49.98285 | -0.8305216 |  | 5.562832 | 141.0798 | -2.473377 | 50.00414 | -0.7066791
5.571166 | 141.1599 | -2.586652 | 50.01928 | -0.8344039 |  | 5.571166 | 141.2457 | -2.490484 | 50.00596 | -0.7115669
5.5795 | 141.3257 | -2.595346 | 49.9948 | -0.8372084 |  | 5.5795 | 141.4119 | -2.507916 | 50.00097 | -0.7165474
5.587832 | 141.4925 | -2.604683 | 49.99828 | -0.8402203 |  | 5.587832 | 141.5777 | -2.525485 | 49.98876 | -0.7215671
5.596166 | 141.6594 | -2.61358 | 49.99254 | -0.8430903 |  | 5.596166 | 141.7442 | -2.541595 | 50.00547 | -0.72617
5.6045 | 141.8251 | -2.621284 | 50.00638 | -0.8455755 |  | 5.6045 | 141.91 | -2.559088 | 49.99706 | -0.731168
5.612832 | 141.9918 | -2.62824 | 49.99824 | -0.8478194 |  | 5.612832 | 142.0763 | -2.575732 | 49.99796 | -0.7359234
5.621166 | 142.1589 | -2.63513 | 50.00616 | -0.8500419 |  | 5.621166 | 142.2421 | -2.592502 | 50.0112 | -0.7407149
5.6295 | 142.325 | -2.641286 | 49.99668 | -0.8520277 |  | 5.6295 | 142.4079 | -2.609427 | 49.99218 | -0.7455506
5.637832 | 142.4913 | -2.646716 | 50.00611 | -0.8537794 |  | 5.637832 | 142.5739 | -2.626157 | 50.00559 | -0.7503306
5.646168 | 142.6577 | -2.652347 | 49.99824 | -0.8555958 |  | 5.646168 | 142.7401 | -2.641446 | 49.99008 | -0.7546989
5.6545 | 142.8243 | -2.657626 | 49.99218 | -0.8572987 |  | 5.6545 | 142.9056 | -2.655818 | 50.00046 | -0.7588051
5.662832 | 142.9913 | -2.662337 | 50.00134 | -0.8588184 |  | 5.662832 | 143.0724 | -2.669614 | 50.00428 | -0.7627469
5.671168 | 143.1572 | -2.666376 | 49.99888 | -0.8601213 |  | 5.671168 | 143.2385 | -2.682876 | 50.00481 | -0.766536
5.6795 | 143.3245 | -2.670059 | 50.0093 | -0.8613094 |  | 5.6795 | 143.404 | -2.694642 | 49.99395 | -0.7698977
5.687832 | 143.4909 | -2.67364 | 49.99796 | -0.8624645 |  | 5.687832 | 143.5704 | -2.707295 | 50.00602 | -0.7735129
5.696166 | 143.6572 | -2.676844 | 49.99448 | -0.8634981 |  | 5.696166 | 143.7371 | -2.719918 | 49.99046 | -0.7771194
5.7045 | 143.824 | -2.679905 | 49.99828 | -0.8644855 |  | 5.7045 | 143.903 | -2.731334 | 49.9997 | -0.7803811
5.712832 | 143.9908 | -2.682658 | 50.00306 | -0.8653735 |  | 5.712832 | 144.0694 | -2.742128 | 50.00542 | -0.7834651
5.721166 | 144.1574 | -2.68531 | 49.99815 | -0.866229 |  | 5.721166 | 144.2357 | -2.752372 | 50.00054 | -0.786392
5.7295 | 144.3241 | -2.688009 | 49.99956 | -0.8670997 |  | 5.7295 | 144.4016 | -2.76207 | 49.99418 | -0.7891629
5.737832 | 144.4907 | -2.69024 | 50.00116 | -0.8678194 |  | 5.737832 | 144.5685 | -2.770909 | 50.00488 | -0.7916883
5.746166 | 144.6578 | -2.692195 | 50.0117 | -0.86845 |  | 5.746166 | 144.7345 | -2.779266 | 50.01065 | -0.794076
5.7545 | 144.8241 | -2.694126 | 49.98676 | -0.8690729 |  | 5.7545 | 144.9017 | -2.78742 | 49.98944 | -0.7964057
5.762832 | 144.9912 | -2.696034 | 50.00972 | -0.8696884 |  | 5.762832 | 145.068 | -2.794266 | 50.00588 | -0.7983617
5.771168 | 145.1582 | -2.69777 | 49.99098 | -0.8702484 |  | 5.771168 | 145.2347 | -2.800844 | 49.9893 | -0.8002411
5.7795 | 145.3244 | -2.699408 | 50.00514 | -0.8707768 |  | 5.7795 | 145.4012 | -2.80727 | 50.00432 | -0.8020771
5.787832 | 145.4914 | -2.700796 | 49.99084 | -0.8712245 |  | 5.787832 | 145.5679 | -2.813609 | 50.0009 | -0.8038883
5.796168 | 145.658 | -2.702072 | 50.0028 | -0.8716361 |  | 5.796168 | 145.7342 | -2.819658 | 49.99691 | -0.8056166
5.8045 | 145.8248 | -2.703325 | 50.00631 | -0.8720403 |  | 5.8045 | 145.901 | -2.824865 | 49.99873 | -0.8071043
5.812832 | 145.9911 | -2.704447 | 50.00176 | -0.8724023 |  | 5.812832 | 146.0673 | -2.829822 | 49.99996 | -0.8085206
5.821166 | 146.1577 | -2.705591 | 50.00044 | -0.8727713 |  | 5.821166 | 146.2334 | -2.83452 | 50.0004 | -0.8098629
5.8295 | 146.3246 | -2.706656 | 49.99844 | -0.8731148 |  | 5.8295 | 146.4 | -2.838845 | 50.00508 | -0.8110986
5.837832 | 146.4914 | -2.70772 | 49.99412 | -0.8734581 |  | 5.837832 | 146.5664 | -2.842639 | 49.99588 | -0.8121826
5.846166 | 146.6579 | -2.708857 | 50.0006 | -0.8738248 |  | 5.846166 | 146.7331 | -2.846282 | 50.00141 | -0.8132234
5.8545 | 146.8253 | -2.709875 | 50.0004 | -0.8741532 |  | 5.8545 | 146.9002 | -2.849537 | 49.99696 | -0.8141534
5.862832 | 146.9922 | -2.71086 | 50.00466 | -0.874471 |  | 5.862832 | 147.0664 | -2.852805 | 50.00769 | -0.8150871
5.871166 | 147.1589 | -2.71186 | 49.99976 | -0.8747935 |  | 5.871166 | 147.2332 | -2.855629 | 50.00064 | -0.815894
5.8795 | 147.3252 | -2.712877 | 49.99376 | -0.8751216 |  | 5.8795 | 147.4 | -2.85797 | 50.00043 | -0.8165629
5.887832 | 147.4922 | -2.713912 | 50.00524 | -0.8754555 |  | 5.887832 | 147.5666 | -2.860484 | 49.99844 | -0.8172811
5.896168 | 147.6587 | -2.714975 | 49.99786 | -0.8757984 |  | 5.896168 | 147.733 | -2.862936 | 49.99217 | -0.8179817
5.9045 | 147.8257 | -2.716068 | 50.0011 | -0.876151 |  | 5.9045 | 147.8998 | -2.865303 | 50.00985 | -0.818658
5.912832 | 147.9924 | -2.717183 | 49.99614 | -0.8765106 |  | 5.912832 | 148.0668 | -2.867538 | 50.00108 | -0.8192966
5.921168 | 148.1592 | -2.71832 | 50.00843 | -0.8768774 |  | 5.921168 | 148.2336 | -2.869574 | 49.98332 | -0.8198783
5.9295 | 148.3259 | -2.719461 | 49.99792 | -0.8772455 |  | 5.9295 | 148.4005 | -2.87166 | 50.0154 | -0.8204743
5.937832 | 148.4927 | -2.7206 | 49.99605 | -0.8776129 |  | 5.937832 | 148.5667 | -2.873748 | 49.99078 | -0.8210709
5.946166 | 148.6598 | -2.72174 | 50.00647 | -0.8779806 |  | 5.946166 | 148.7334 | -2.875636 | 50.00244 | -0.8216103
5.9545 | 148.8264 | -2.72289 | 49.99398 | -0.8783516 |  | 5.9545 | 148.8998 | -2.877515 | 50.00514 | -0.8221471
5.962832 | 148.9928 | -2.724053 | 50.00019 | -0.8787268 |  | 5.962832 | 149.0674 | -2.879355 | 49.99978 | -0.8226729
5.971166 | 149.1596 | -2.725225 | 49.9965 | -0.8791048 |  | 5.971166 | 149.2336 | -2.881121 | 49.99804 | -0.8231774
5.9795 | 149.3259 | -2.726404 | 50.01114 | -0.8794852 |  | 5.9795 | 149.4 | -2.882736 | 50.00888 | -0.8236389
5.987832 | 149.4934 | -2.7276 | 49.98869 | -0.879871 |  | 5.987832 | 149.5669 | -2.884078 | 49.9855 | -0.8240223
5.996166 | 149.6598 | -2.728811 | 50.00626 | -0.8802616 |  | 5.996166 | 149.7338 | -2.885438 | 50.00033 | -0.8244109
6.0045 | 149.8265 | -2.730039 | 49.99515 | -0.8806577 |  | 6.0045 | 149.9004 | -2.886775 | 49.99496 | -0.8247929
6.012832 | 149.9931 | -2.731268 | 50.00957 | -0.8810542 |  | 6.012832 | 150.0674 | -2.888064 | 50.0041 | -0.8251611
6.021168 | 150.1604 | -2.73249 | 49.98817 | -0.8814484 |  | 6.021168 | 150.2336 | -2.889295 | 50.01256 | -0.8255129
6.0295 | 150.327 | -2.733712 | 49.99976 | -0.8818426 |  | 6.0295 | 150.4006 | -2.890432 | 49.98718 | -0.8258377
6.037832 | 150.4942 | -2.734928 | 50.00426 | -0.8822348 |  | 6.037832 | 150.5674 | -2.891487 | 50.0062 | -0.8261391
6.046168 | 150.6604 | -2.736139 | 50.00172 | -0.8826255 |  | 6.046168 | 150.7342 | -2.892564 | 49.9967 | -0.8264469
6.0545 | 150.827 | -2.737351 | 49.99228 | -0.8830165 |  | 6.0545 | 150.9008 | -2.893707 | 49.98669 | -0.8267734
6.062832 | 150.9942 | -2.738564 | 50.00984 | -0.8834077 |  | 6.062832 | 151.0676 | -2.894938 | 50.02055 | -0.8271251
6.071166 | 151.1609 | -2.73979 | 49.99409 | -0.8838032 |  | 6.071166 | 151.2343 | -2.896147 | 49.99638 | -0.8274706
6.0795 | 151.3276 | -2.741028 | 49.99674 | -0.8842026 |  | 6.0795 | 151.4009 | -2.89734 | 50.00144 | -0.8278114
6.087832 | 151.4943 | -2.742266 | 50.00184 | -0.8846019 |  | 6.087832 | 151.5682 | -2.898542 | 50.00198 | -0.8281549
6.096166 | 151.661 | -2.743501 | 50.00121 | -0.8850003 |  | 6.096166 | 151.7343 | -2.899757 | 49.99812 | -0.828502
6.1045 | 151.8278 | -2.744733 | 50.0047 | -0.8853977 |  | 6.1045 | 151.9014 | -2.900994 | 50.00149 | -0.8288554
6.112832 | 151.995 | -2.745966 | 49.9978 | -0.8857955 |  | 6.112832 | 152.0678 | -2.902272 | 50.00238 | -0.8292206
6.121166 | 152.1612 | -2.747204 | 49.99488 | -0.8861948 |  | 6.121166 | 152.2348 | -2.903566 | 50.00124 | -0.8295903
6.1295 | 152.3279 | -2.748445 | 50.00876 | -0.8865952 |  | 6.1295 | 152.4015 | -2.904862 | 49.98838 | -0.8299606
6.137832 | 152.4946 | -2.749689 | 49.99639 | -0.8869965 |  | 6.137832 | 152.5681 | -2.906176 | 50.00896 | -0.830336
6.146168 | 152.661 | -2.750936 | 50.00262 | -0.8873987 |  | 6.146168 | 152.7355 | -2.907515 | 49.99096 | -0.8307186
6.1545 | 152.8277 | -2.752188 | 50.00125 | -0.8878026 |  | 6.1545 | 152.902 | -2.90886 | 50.00632 | -0.8311029
6.162832 | 152.9952 | -2.753442 | 49.99303 | -0.8882071 |  | 6.162832 | 153.0685 | -2.910206 | 49.99398 | -0.8314874
6.171168 | 153.1616 | -2.754694 | 50.00367 | -0.888611 |  | 6.171168 | 153.2353 | -2.911562 | 49.99942 | -0.8318749
6.1795 | 153.329 | -2.755937 | 50.0009 | -0.8890119 |  | 6.1795 | 153.402 | -2.912924 | 50.0093 | -0.832264
6.187832 | 153.4958 | -2.75718 | 49.9977 | -0.8894129 |  | 6.187832 | 153.5688 | -2.914303 | 49.99484 | -0.832658
6.196166 | 153.6622 | -2.75843 | 49.99836 | -0.8898161 |  | 6.196166 | 153.7354 | -2.915698 | 50.00488 | -0.8330566
6.2045 | 153.8288 | -2.759704 | 49.99684 | -0.8902271 |  | 6.2045 | 153.9026 | -2.9171 | 50.00053 | -0.8334571
6.212832 | 153.9961 | -2.761 | 49.99992 | -0.8906452 |  | 6.212832 | 154.0694 | -2.918502 | 49.99846 | -0.8338577
6.221166 | 154.1625 | -2.762319 | 50.00234 | -0.8910706 |  | 6.221166 | 154.2366 | -2.919896 | 49.99761 | -0.834256
6.2295 | 154.329 | -2.763657 | 50.00472 | -0.8915023 |  | 6.2295 | 154.4031 | -2.921284 | 49.99681 | -0.8346526
6.237832 | 154.4959 | -2.765006 | 49.9947 | -0.8919374 |  | 6.237832 | 154.5696 | -2.922669 | 50.0034 | -0.8350483
6.246166 | 154.6625 | -2.766351 | 50.00604 | -0.8923713 |  | 6.246166 | 154.7361 | -2.924056 | 49.99816 | -0.8354446
6.2545 | 154.8295 | -2.767697 | 49.9932 | -0.8928055 |  | 6.2545 | 154.9034 | -2.925457 | 49.99839 | -0.8358449
6.262832 | 154.9959 | -2.769044 | 50.01652 | -0.89324 |  | 6.262832 | 155.0701 | -2.926891 | 50.01394 | -0.8362546
6.271168 | 155.1625 | -2.770384 | 49.98808 | -0.8936723 |  | 6.271168 | 155.2364 | -2.928332 | 49.98646 | -0.8366663
6.2795 | 155.3294 | -2.771715 | 50.0008 | -0.8941016 |  | 6.2795 | 155.403 | -2.929762 | 50.00426 | -0.8370749
6.287832 | 155.4964 | -2.773044 | 49.99459 | -0.8945303 |  | 6.287832 | 155.5698 | -2.931177 | 49.99313 | -0.8374791
6.296168 | 155.6628 | -2.774367 | 50.01109 | -0.8949571 |  | 6.296168 | 155.7368 | -2.932588 | 50.00639 | -0.8378823
6.3045 | 155.8303 | -2.775682 | 49.99336 | -0.8953813 |  | 6.3045 | 155.904 | -2.934008 | 49.99903 | -0.838288
6.312832 | 155.9972 | -2.776985 | 50.00097 | -0.8958016 |  | 6.312832 | 156.0707 | -2.935423 | 49.9957 | -0.8386923
6.321166 | 156.1643 | -2.778277 | 49.98954 | -0.8962184 |  | 6.321166 | 156.2376 | -2.936831 | 49.99714 | -0.8390946
6.3295 | 156.3311 | -2.77956 | 50.01093 | -0.8966323 |  | 6.3295 | 156.4042 | -2.938234 | 50.0065 | -0.8394954
6.337832 | 156.498 | -2.780838 | 49.98868 | -0.8970445 |  | 6.337832 | 156.5714 | -2.939627 | 49.9897 | -0.8398934
6.346166 | 156.6645 | -2.782124 | 50.0109 | -0.8974594 |  | 6.346166 | 156.7382 | -2.941019 | 50.016 | -0.8402911
6.3545 | 156.8312 | -2.783404 | 50.0015 | -0.8978723 |  | 6.3545 | 156.9048 | -2.942425 | 49.99234 | -0.8406929
6.362832 | 156.9974 | -2.784682 | 49.99381 | -0.8982845 |  | 6.362832 | 157.071 | -2.943843 | 49.99704 | -0.841098
6.371166 | 157.1639 | -2.785966 | 49.99864 | -0.8986987 |  | 6.371166 | 157.2373 | -2.945254 | 50.00226 | -0.8415011
6.3795 | 157.3312 | -2.787255 | 49.99956 | -0.8991145 |  | 6.3795 | 157.4044 | -2.946666 | 50.00513 | -0.8419046
6.387832 | 157.4982 | -2.78854 | 50.00154 | -0.899529 |  | 6.387832 | 157.5711 | -2.94808 | 49.98889 | -0.8423086
6.396168 | 157.6648 | -2.789814 | 50.00783 | -0.89994 |  | 6.396168 | 157.7381 | -2.949492 | 50.01324 | -0.842712
6.4045 | 157.8312 | -2.791076 | 49.99092 | -0.9003471 |  | 6.4045 | 157.9052 | -2.95089 | 49.99691 | -0.8431114
6.412832 | 157.9986 | -2.792334 | 50.00205 | -0.9007529 |  | 6.412832 | 158.0718 | -2.952268 | 50.00028 | -0.8435051
6.421168 | 158.1652 | -2.793591 | 49.9985 | -0.9011584 |  | 6.421168 | 158.2386 | -2.953625 | 49.99496 | -0.8438929
6.4295 | 158.3323 | -2.794845 | 49.998 | -0.9015629 |  | 6.4295 | 158.4056 | -2.954966 | 49.99907 | -0.844276
6.437832 | 158.4992 | -2.796104 | 50.00888 | -0.901969 |  | 6.437832 | 158.5725 | -2.956308 | 49.99918 | -0.8446594
6.446166 | 158.6654 | -2.797354 | 49.99292 | -0.9023723 |  | 6.446166 | 158.7394 | -2.95766 | 50.01084 | -0.8450457
6.4545 | 158.8326 | -2.798592 | 50.00094 | -0.9027716 |  | 6.4545 | 158.906 | -2.959014 | 49.99334 | -0.8454326
6.462832 | 158.9994 | -2.799829 | 50.00316 | -0.9031706 |  | 6.462832 | 159.0728 | -2.96037 | 49.99978 | -0.84582
6.471168 | 159.1659 | -2.801056 | 50.00476 | -0.9035665 |  | 6.471168 | 159.2397 | -2.961729 | 49.99768 | -0.8462083
6.4795 | 159.3329 | -2.80227 | 49.99202 | -0.9039581 |  | 6.4795 | 159.406 | -2.963082 | 50.00693 | -0.8465949
6.487832 | 159.4994 | -2.803478 | 50.00675 | -0.9043477 |  | 6.487832 | 159.5728 | -2.964446 | 49.99674 | -0.8469846
6.496168 | 159.6662 | -2.804684 | 49.99519 | -0.9047368 |  | 6.496168 | 159.7399 | -2.965817 | 50.00147 | -0.8473763
6.5045 | 159.8334 | -2.805882 | 49.99984 | -0.9051232 |  | 6.5045 | 159.9068 | -2.967186 | 49.99421 | -0.8477674
6.512832 | 160 | -2.807072 | 50.00469 | -0.9055071 |  | 6.512832 | 160.0734 | -2.968546 | 50.00447 | -0.848156
6.521168 | 160.1667 | -2.808252 | 49.99548 | -0.9058877 |  | 6.521168 | 160.2397 | -2.969901 | 49.99391 | -0.8485431
6.5295 | 160.3339 | -2.809424 | 50.0022 | -0.9062658 |  | 6.5295 | 160.4072 | -2.97124 | 50.0002 | -0.8489257
6.537832 | 160.5003 | -2.810596 | 49.99462 | -0.9066439 |  | 6.537832 | 160.5733 | -2.972567 | 50.00039 | -0.8493049
6.546168 | 160.667 | -2.811769 | 50.00608 | -0.9070223 |  | 6.546168 | 160.7404 | -2.973892 | 50.00622 | -0.8496834
6.5545 | 160.834 | -2.812934 | 50.00563 | -0.9073981 |  | 6.5545 | 160.9071 | -2.97521 | 49.99477 | -0.85006
6.562832 | 161.0009 | -2.81409 | 49.99516 | -0.907771 |  | 6.562832 | 161.0744 | -2.976514 | 50.00606 | -0.8504326
6.571166 | 161.167 | -2.815236 | 49.99984 | -0.9081406 |  | 6.571166 | 161.2409 | -2.977804 | 49.99126 | -0.8508011
6.5795 | 161.3342 | -2.81637 | 49.99414 | -0.9085065 |  | 6.5795 | 161.4078 | -2.979092 | 50.00361 | -0.8511691
6.587832 | 161.5012 | -2.817491 | 50.00526 | -0.9088681 |  | 6.587832 | 161.5739 | -2.980378 | 49.99118 | -0.8515366
6.596168 | 161.6678 | -2.818603 | 49.99473 | -0.9092268 |  | 6.596168 | 161.7411 | -2.981656 | 50.01605 | -0.8519017
6.6045 | 161.8339 | -2.819702 | 49.99594 | -0.9095813 |  | 6.6045 | 161.9073 | -2.982937 | 49.99816 | -0.8522677
6.612832 | 162.0011 | -2.820793 | 50.00223 | -0.9099332 |  | 6.612832 | 162.0744 | -2.984219 | 49.99683 | -0.852634
6.621168 | 162.1679 | -2.821875 | 50.00551 | -0.9102823 |  | 6.621168 | 162.2409 | -2.985498 | 49.99836 | -0.8529994
6.6295 | 162.3349 | -2.822953 | 49.9986 | -0.91063 |  | 6.6295 | 162.4077 | -2.98678 | 50.00346 | -0.8533657
6.637832 | 162.5016 | -2.824034 | 49.99762 | -0.9109787 |  | 6.637832 | 162.5747 | -2.988055 | 50.00361 | -0.85373
6.646168 | 162.6684 | -2.825108 | 50.00691 | -0.9113252 |  | 6.646168 | 162.7416 | -2.989323 | 49.99973 | -0.8540923
6.6545 | 162.8354 | -2.826172 | 49.99944 | -0.9116684 |  | 6.6545 | 162.9088 | -2.990586 | 49.9996 | -0.8544531
6.662832 | 163.0024 | -2.82723 | 50.00541 | -0.9120097 |  | 6.662832 | 163.0753 | -2.991841 | 49.99066 | -0.8548117
6.671168 | 163.1688 | -2.82828 | 49.98774 | -0.9123484 |  | 6.671168 | 163.2419 | -2.993087 | 50.00438 | -0.8551677
6.6795 | 163.3356 | -2.82933 | 50 | -0.9126871 |  | 6.6795 | 163.4087 | -2.994328 | 50.0017 | -0.8555223
6.687832 | 163.5028 | -2.830376 | 49.99961 | -0.9130245 |  | 6.687832 | 163.5754 | -2.995581 | 49.99695 | -0.8558803
6.696166 | 163.6698 | -2.831416 | 50.01046 | -0.91336 |  | 6.696166 | 163.7418 | -2.996842 | 50.00806 | -0.8562406
6.7045 | 163.8364 | -2.832456 | 49.99062 | -0.9136955 |  | 6.7045 | 163.9093 | -2.998102 | 50.00025 | -0.8566006
6.712832 | 164.0032 | -2.833492 | 50.01135 | -0.9140297 |  | 6.712832 | 164.0762 | -2.99936 | 49.99806 | -0.85696
6.721168 | 164.1701 | -2.83453 | 49.9953 | -0.9143645 |  | 6.721168 | 164.243 | -3.000616 | 49.99762 | -0.8573189
6.7295 | 164.3368 | -2.835564 | 49.99481 | -0.9146981 |  | 6.7295 | 164.4096 | -3.001859 | 49.9879 | -0.857674
6.737832 | 164.5033 | -2.836595 | 49.9975 | -0.9150306 |  | 6.737832 | 164.5764 | -3.003086 | 50.00546 | -0.8580246
6.746168 | 164.6702 | -2.837628 | 50.0085 | -0.9153639 |  | 6.746168 | 164.7428 | -3.004303 | 50.00756 | -0.8583723
6.7545 | 164.8369 | -2.838663 | 50.00066 | -0.9156977 |  | 6.7545 | 164.9099 | -3.00552 | 49.99518 | -0.85872
6.762832 | 165.0039 | -2.839704 | 49.9969 | -0.9160335 |  | 6.762832 | 165.0769 | -3.006737 | 49.99906 | -0.8590677
6.771168 | 165.1706 | -2.840741 | 49.99136 | -0.9163681 |  | 6.771168 | 165.2435 | -3.007961 | 49.9992 | -0.8594174
6.7795 | 165.3378 | -2.841774 | 50.011 | -0.9167013 |  | 6.7795 | 165.4104 | -3.009184 | 50.00425 | -0.8597669
6.787832 | 165.5042 | -2.842798 | 49.99646 | -0.9170316 |  | 6.787832 | 165.5766 | -3.010396 | 49.99586 | -0.8601131
6.796168 | 165.6712 | -2.843815 | 49.99832 | -0.9173597 |  | 6.796168 | 165.744 | -3.0116 | 49.99831 | -0.8604571
6.8045 | 165.8385 | -2.844826 | 49.99646 | -0.9176858 |  | 6.8045 | 165.9112 | -3.012804 | 50.01007 | -0.8608011
6.812832 | 166.0044 | -2.845835 | 49.99914 | -0.9180113 |  | 6.812832 | 166.0779 | -3.014002 | 49.99839 | -0.8611434
6.821166 | 166.171 | -2.846841 | 50.00852 | -0.9183358 |  | 6.821166 | 166.2445 | -3.015192 | 49.99294 | -0.8614834
6.8295 | 166.3386 | -2.847849 | 49.99835 | -0.918661 |  | 6.8295 | 166.4112 | -3.016375 | 50.00482 | -0.8618214
6.837832 | 166.5045 | -2.848862 | 50.00578 | -0.9189877 |  | 6.837832 | 166.5779 | -3.01755 | 50.00714 | -0.8621571
6.846168 | 166.6718 | -2.849876 | 50.00056 | -0.9193148 |  | 6.846168 | 166.7442 | -3.018727 | 49.98467 | -0.8624934
6.8545 | 166.8384 | -2.850894 | 49.99146 | -0.9196432 |  | 6.8545 | 166.9117 | -3.019915 | 49.9964 | -0.8628329
6.862832 | 167.005 | -2.851912 | 49.99818 | -0.9199716 |  | 6.862832 | 167.0783 | -3.021101 | 50.01037 | -0.8631717
6.871168 | 167.1722 | -2.85293 | 50.00072 | -0.9203 |  | 6.871168 | 167.2455 | -3.022287 | 50.0007 | -0.8635106
6.8795 | 167.3394 | -2.85395 | 50.00391 | -0.920629 |  | 6.8795 | 167.4123 | -3.023463 | 49.99846 | -0.8638466
6.887832 | 167.5061 | -2.854968 | 49.99468 | -0.9209574 |  | 6.887832 | 167.5795 | -3.024631 | 49.99609 | -0.8641803
6.896168 | 167.6726 | -2.855981 | 50.00644 | -0.9212842 |  | 6.896168 | 167.7459 | -3.025787 | 50.00339 | -0.8645106
6.9045 | 167.8398 | -2.856995 | 49.99282 | -0.9216113 |  | 6.9045 | 167.9125 | -3.026936 | 50.00672 | -0.8648389
6.912832 | 168.0061 | -2.858012 | 50.01184 | -0.9219394 |  | 6.912832 | 168.0795 | -3.028086 | 49.99011 | -0.8651674
6.921168 | 168.1729 | -2.859033 | 49.98871 | -0.9222687 |  | 6.921168 | 168.2462 | -3.029244 | 50.009 | -0.8654983
6.9295 | 168.3397 | -2.860078 | 50.00238 | -0.9226058 |  | 6.9295 | 168.4131 | -3.03041 | 49.99406 | -0.8658314
6.937832 | 168.5062 | -2.861128 | 49.99852 | -0.9229445 |  | 6.937832 | 168.5796 | -3.031572 | 50.00369 | -0.8661634
6.946166 | 168.6732 | -2.862175 | 50.00814 | -0.9232823 |  | 6.946166 | 168.7465 | -3.03273 | 49.99545 | -0.8664943
6.9545 | 168.8401 | -2.863218 | 49.99326 | -0.9236187 |  | 6.9545 | 168.9134 | -3.033888 | 50.00452 | -0.8668251
6.962832 | 169.0071 | -2.864254 | 50.0095 | -0.9239529 |  | 6.962832 | 169.0799 | -3.035046 | 50.00209 | -0.867156
6.971168 | 169.1738 | -2.865292 | 49.98786 | -0.9242877 |  | 6.971168 | 169.2464 | -3.036203 | 50.00046 | -0.8674866
6.9795 | 169.3404 | -2.866323 | 49.99965 | -0.9246203 |  | 6.9795 | 169.4139 | -3.037354 | 49.99536 | -0.8678154
6.987832 | 169.5068 | -2.867349 | 50.0031 | -0.9249513 |  | 6.987832 | 169.5806 | -3.038506 | 49.99519 | -0.8681446
6.996168 | 169.674 | -2.868381 | 50.01568 | -0.9252842 |  | 6.996168 | 169.7473 | -3.039652 | 50.00256 | -0.868472
7.0045 | 169.8403 | -2.869421 | 49.9826 | -0.9256197 |  | 7.0045 | 169.9142 | -3.040791 | 49.9993 | -0.8687974
7.012832 | 170.0071 | -2.870464 | 49.99828 | -0.9259561 |  | 7.012832 | 170.0809 | -3.041922 | 50.00113 | -0.8691206
7.021168 | 170.1739 | -2.871498 | 50.00034 | -0.9262897 |  | 7.021168 | 170.2476 | -3.043051 | 50.00158 | -0.8694431
7.0295 | 170.3409 | -2.872526 | 50.00937 | -0.9266213 |  | 7.0295 | 170.4146 | -3.044177 | 49.99848 | -0.8697649
7.037832 | 170.5072 | -2.873546 | 49.99213 | -0.9269503 |  | 7.037832 | 170.5816 | -3.045298 | 50.00694 | -0.8700851
7.046168 | 170.6744 | -2.874562 | 50.00598 | -0.9272781 |  | 7.046168 | 170.748 | -3.046415 | 49.98428 | -0.8704043
7.0545 | 170.841 | -2.875578 | 50.00213 | -0.9276058 |  | 7.0545 | 170.9142 | -3.047528 | 50.00535 | -0.8707223
7.062832 | 171.0079 | -2.8766 | 49.99269 | -0.9279355 |  | 7.062832 | 171.0815 | -3.048643 | 50.00019 | -0.8710409
7.071166 | 171.175 | -2.877632 | 50.00404 | -0.9282684 |  | 7.071166 | 171.2477 | -3.049764 | 50 | -0.8713611
7.0795 | 171.3419 | -2.878664 | 50.00556 | -0.9286013 |  | 7.0795 | 171.4147 | -3.050881 | 50.00232 | -0.8716803
7.087832 | 171.5084 | -2.879695 | 49.99628 | -0.9289339 |  | 7.087832 | 171.5816 | -3.051998 | 50.00706 | -0.8719994
7.096168 | 171.6755 | -2.880725 | 49.99598 | -0.9292661 |  | 7.096168 | 171.7483 | -3.053115 | 49.99904 | -0.8723186
7.1045 | 171.8424 | -2.881756 | 49.99638 | -0.9295987 |  | 7.1045 | 171.9154 | -3.054226 | 49.99648 | -0.872636
7.112832 | 172.0096 | -2.882789 | 50.00037 | -0.9299319 |  | 7.112832 | 172.0819 | -3.055334 | 49.99522 | -0.8729526
7.121168 | 172.1758 | -2.88382 | 50.01032 | -0.9302645 |  | 7.121168 | 172.2488 | -3.056442 | 49.99946 | -0.8732691
7.1295 | 172.3429 | -2.884848 | 49.99217 | -0.9305961 |  | 7.1295 | 172.4156 | -3.057544 | 49.99454 | -0.873584
7.137832 | 172.509 | -2.885876 | 49.99664 | -0.9309277 |  | 7.137832 | 172.5822 | -3.05865 | 50.008 | -0.8739
7.146168 | 172.6764 | -2.886902 | 50.00454 | -0.9312587 |  | 7.146168 | 172.7487 | -3.059757 | 49.99949 | -0.8742163
7.1545 | 172.8425 | -2.887922 | 50.0017 | -0.9315877 |  | 7.1545 | 172.9154 | -3.060861 | 49.99922 | -0.8745317
7.162832 | 173.0091 | -2.888941 | 49.99616 | -0.9319165 |  | 7.162832 | 173.0824 | -3.061965 | 50.00581 | -0.8748471
7.171168 | 173.1756 | -2.889958 | 50.00299 | -0.9322445 |  | 7.171168 | 173.2497 | -3.06307 | 49.99824 | -0.8751629
7.1795 | 173.3425 | -2.89097 | 49.99463 | -0.932571 |  | 7.1795 | 173.4167 | -3.064177 | 49.99994 | -0.8754791
7.187832 | 173.5097 | -2.891982 | 50.00916 | -0.9328974 |  | 7.187832 | 173.5832 | -3.06528 | 49.99963 | -0.8757943
7.196166 | 173.6764 | -2.892994 | 49.98825 | -0.9332239 |  | 7.196166 | 173.7501 | -3.066381 | 50.00195 | -0.8761089
7.2045 | 173.8435 | -2.894 | 50.01362 | -0.9335484 |  | 7.2045 | 173.9168 | -3.067485 | 49.99734 | -0.8764243
7.212832 | 174.0106 | -2.894998 | 49.99148 | -0.9338703 |  | 7.212832 | 174.0835 | -3.068585 | 49.99952 | -0.8767386
7.221168 | 174.1774 | -2.895992 | 50.00867 | -0.934191 |  | 7.221168 | 174.25 | -3.06969 | 49.99844 | -0.8770543
7.2295 | 174.3441 | -2.896982 | 49.99404 | -0.9345103 |  | 7.2295 | 174.4168 | -3.070811 | 50.0015 | -0.8773746
7.237832 | 174.5106 | -2.897967 | 49.99593 | -0.9348281 |  | 7.237832 | 174.584 | -3.07193 | 49.99734 | -0.8776943
7.246168 | 174.6774 | -2.898952 | 50.00921 | -0.9351458 |  | 7.246168 | 174.7504 | -3.073047 | 49.99992 | -0.8780134
7.2545 | 174.8442 | -2.899944 | 49.9968 | -0.9354658 |  | 7.2545 | 174.9174 | -3.074165 | 50.00467 | -0.8783329
7.262832 | 175.0112 | -2.900946 | 50.0026 | -0.935789 |  | 7.262832 | 175.0842 | -3.075276 | 50.00054 | -0.8786503
7.271168 | 175.1778 | -2.901945 | 49.9958 | -0.9361113 |  | 7.271168 | 175.2508 | -3.076382 | 49.99808 | -0.8789663
7.2795 | 175.3444 | -2.902938 | 49.99869 | -0.9364316 |  | 7.2795 | 175.4177 | -3.077484 | 49.99956 | -0.8792811
7.287832 | 175.5112 | -2.903926 | 49.9918 | -0.9367503 |  | 7.287832 | 175.5844 | -3.078583 | 50.00582 | -0.8795951
7.296168 | 175.6782 | -2.904907 | 50.00711 | -0.9370668 |  | 7.296168 | 175.7514 | -3.079678 | 49.99203 | -0.879908
7.3045 | 175.8452 | -2.905883 | 49.99828 | -0.9373816 |  | 7.3045 | 175.9184 | -3.08077 | 50.00132 | -0.88022
7.312832 | 176.0121 | -2.906855 | 50.00304 | -0.9376952 |  | 7.312832 | 176.0851 | -3.081856 | 49.98686 | -0.8805303
7.321166 | 176.1789 | -2.90783 | 50.00204 | -0.9380097 |  | 7.321166 | 176.2516 | -3.082936 | 50.0159 | -0.8808389
7.3295 | 176.3455 | -2.908804 | 49.99189 | -0.9383239 |  | 7.3295 | 176.419 | -3.084019 | 50.00166 | -0.8811483
7.337832 | 176.5121 | -2.909776 | 50.00324 | -0.9386374 |  | 7.337832 | 176.5851 | -3.085102 | 49.99695 | -0.8814577
7.346168 | 176.6792 | -2.910744 | 49.99814 | -0.9389497 |  | 7.346168 | 176.752 | -3.086183 | 50.00534 | -0.8817666
7.3545 | 176.8463 | -2.911718 | 50.00616 | -0.9392639 |  | 7.3545 | 176.919 | -3.08726 | 49.99666 | -0.8820743
7.362832 | 177.0131 | -2.912697 | 49.99396 | -0.9395797 |  | 7.362832 | 177.0851 | -3.088333 | 50.00688 | -0.8823809
7.371168 | 177.1796 | -2.913673 | 50.00137 | -0.9398945 |  | 7.371168 | 177.2521 | -3.089403 | 49.98972 | -0.8826866
7.3795 | 177.3466 | -2.91465 | 49.9985 | -0.9402097 |  | 7.3795 | 177.4189 | -3.090467 | 50.00084 | -0.8829906
7.387832 | 177.5137 | -2.915629 | 50.00772 | -0.9405255 |  | 7.387832 | 177.5855 | -3.091525 | 49.99691 | -0.8832929
7.396168 | 177.6799 | -2.916604 | 49.99867 | -0.94084 |  | 7.396168 | 177.7525 | -3.092578 | 50.00572 | -0.8835937
7.4045 | 177.8469 | -2.917575 | 50.00229 | -0.9411532 |  | 7.4045 | 177.9192 | -3.093628 | 49.99786 | -0.8838937
7.412832 | 178.0135 | -2.918549 | 50.0001 | -0.9414674 |  | 7.412832 | 178.0867 | -3.094674 | 50.00616 | -0.8841926
7.421168 | 178.1807 | -2.919524 | 49.99379 | -0.9417819 |  | 7.421168 | 178.2539 | -3.095722 | 49.99826 | -0.884492
7.4295 | 178.3477 | -2.920493 | 49.99828 | -0.9420945 |  | 7.4295 | 178.421 | -3.096771 | 49.99219 | -0.8847917
7.437832 | 178.5148 | -2.92146 | 50.00461 | -0.9424065 |  | 7.437832 | 178.5874 | -3.097814 | 50.00364 | -0.8850897
7.446166 | 178.6811 | -2.922424 | 49.99588 | -0.9427174 |  | 7.446166 | 178.7538 | -3.098856 | 50.00556 | -0.8853874
7.4545 | 178.8481 | -2.923382 | 50.01192 | -0.9430265 |  | 7.4545 | 178.9209 | -3.099908 | 49.99861 | -0.885688
7.462832 | 179.0148 | -2.924338 | 49.98872 | -0.9433348 |  | 7.462832 | 179.0877 | -3.100994 | 49.99334 | -0.8859983
7.471168 | 179.1813 | -2.925296 | 50.00004 | -0.9436439 |  | 7.471168 | 179.2542 | -3.1021 | 50.01106 | -0.8863143
7.4795 | 179.3482 | -2.926256 | 49.99416 | -0.9439535 |  | 7.4795 | 179.4208 | -3.103205 | 49.9914 | -0.88663
7.487832 | 179.5148 | -2.927212 | 50.00798 | -0.9442619 |  | 7.487832 | 179.5884 | -3.104302 | 49.9978 | -0.8869434
7.496168 | 179.6818 | -2.928166 | 50.00334 | -0.9445697 |  | 7.496168 | 179.7549 | -3.105394 | 50.0015 | -0.8872554
7.5045 | 179.848 | -2.929118 | 49.99583 | -0.9448768 |  | 7.5045 | 179.9215 | -3.10648 | 50.00549 | -0.8875657
7.512832 | 180.0156 | -2.930066 | 49.99794 | -0.9451826 |  | 7.512832 | 180.0884 | -3.10756 | 49.9928 | -0.8878743
7.521168 | 180.1826 | -2.931008 | 50.0011 | -0.9454865 |  | 7.521168 | 180.255 | -3.108639 | 50.00483 | -0.8881826
7.5295 | 180.3492 | -2.931944 | 49.99963 | -0.9457884 |  | 7.5295 | 180.4216 | -3.109715 | 50.0056 | -0.88849
7.537832 | 180.5162 | -2.932875 | 50 | -0.9460887 |  | 7.537832 | 180.5887 | -3.110796 | 49.99512 | -0.8887989
7.546168 | 180.6832 | -2.933802 | 50.0008 | -0.9463877 |  | 7.546168 | 180.7551 | -3.111876 | 50.00024 | -0.8891074
7.5545 | 180.8492 | -2.934723 | 50.00663 | -0.9466848 |  | 7.5545 | 180.9223 | -3.11295 | 49.9934 | -0.8894143
7.562832 | 181.0163 | -2.93564 | 49.99747 | -0.9469806 |  | 7.562832 | 181.0888 | -3.114018 | 50.0064 | -0.8897194
7.571166 | 181.1829 | -2.936561 | 50.00225 | -0.9472777 |  | 7.571166 | 181.2556 | -3.115079 | 50.00138 | -0.8900226
7.5795 | 181.3498 | -2.93748 | 49.99426 | -0.9475742 |  | 7.5795 | 181.4224 | -3.116133 | 49.99889 | -0.8903237
7.587832 | 181.5161 | -2.938396 | 50.00254 | -0.9478697 |  | 7.587832 | 181.5892 | -3.117184 | 50.0023 | -0.890624
7.596168 | 181.683 | -2.939309 | 50.00473 | -0.9481642 |  | 7.596168 | 181.7562 | -3.118232 | 49.99074 | -0.8909234
7.6045 | 181.8505 | -2.940217 | 49.99082 | -0.9484571 |  | 7.6045 | 181.923 | -3.119278 | 50.0075 | -0.8912223
7.612832 | 182.0169 | -2.941122 | 49.99892 | -0.948749 |  | 7.612832 | 182.0899 | -3.12032 | 49.99597 | -0.89152
7.621168 | 182.1839 | -2.942024 | 50.00308 | -0.94904 |  | 7.621168 | 182.2566 | -3.121354 | 49.99754 | -0.8918154
7.6295 | 182.3502 | -2.942922 | 49.99817 | -0.9493297 |  | 7.6295 | 182.423 | -3.122389 | 50.00652 | -0.8921111
7.637832 | 182.5171 | -2.94382 | 49.9945 | -0.9496194 |  | 7.637832 | 182.5898 | -3.123423 | 49.99283 | -0.8924066
7.646168 | 182.684 | -2.944716 | 50.0107 | -0.9499084 |  | 7.646168 | 182.757 | -3.124459 | 50.00795 | -0.8927026
7.6545 | 182.8509 | -2.945612 | 49.99412 | -0.9501974 |  | 7.6545 | 182.9233 | -3.125494 | 50.00374 | -0.8929983
7.662832 | 183.0175 | -2.946504 | 50.00563 | -0.9504852 |  | 7.662832 | 183.0904 | -3.126534 | 50.00906 | -0.8932954
7.671168 | 183.1846 | -2.947397 | 50.00018 | -0.9507732 |  | 7.671168 | 183.2568 | -3.127582 | 49.98472 | -0.8935949
7.6795 | 183.3513 | -2.948289 | 49.9965 | -0.951061 |  | 7.6795 | 183.424 | -3.128634 | 50.00224 | -0.8938954
7.687832 | 183.5181 | -2.949181 | 50.00727 | -0.9513487 |  | 7.687832 | 183.5904 | -3.129688 | 49.99462 | -0.8941966
7.696166 | 183.6843 | -2.950074 | 49.98972 | -0.9516368 |  | 7.696166 | 183.7571 | -3.130741 | 50.0041 | -0.8944974
7.7045 | 183.8511 | -2.950969 | 49.9993 | -0.9519255 |  | 7.7045 | 183.9239 | -3.131796 | 49.99662 | -0.8947989
7.712832 | 184.0183 | -2.951869 | 50.01087 | -0.9522158 |  | 7.712832 | 184.0902 | -3.132852 | 49.9894 | -0.8951006
7.721168 | 184.1846 | -2.95278 | 49.99567 | -0.9525097 |  | 7.721168 | 184.2575 | -3.133911 | 50.01598 | -0.8954031
7.7295 | 184.3522 | -2.953696 | 49.99713 | -0.9528052 |  | 7.7295 | 184.4241 | -3.134972 | 49.99117 | -0.8957063
7.737832 | 184.5186 | -2.954614 | 49.99641 | -0.9531013 |  | 7.737832 | 184.5912 | -3.136028 | 50.01023 | -0.896008
7.746168 | 184.6852 | -2.955528 | 50.0065 | -0.9533961 |  | 7.746168 | 184.757 | -3.13708 | 49.99139 | -0.8963086
7.7545 | 184.8519 | -2.956444 | 49.9971 | -0.9536916 |  | 7.7545 | 184.9242 | -3.13813 | 49.99739 | -0.8966086
7.762832 | 185.0192 | -2.957356 | 50.00109 | -0.9539858 |  | 7.762832 | 185.0912 | -3.139179 | 50.00108 | -0.8969083
7.771168 | 185.1863 | -2.958275 | 49.99731 | -0.9542823 |  | 7.771168 | 185.258 | -3.140234 | 50.00624 | -0.8972097
7.7795 | 185.3522 | -2.959197 | 50.00223 | -0.9545797 |  | 7.7795 | 185.4246 | -3.141287 | 50.0029 | -0.8975106
7.787832 | 185.5191 | -2.960117 | 50.00396 | -0.9548765 |  | 7.787832 | 185.5914 | -3.142337 | 49.99815 | -0.8978106
7.796168 | 185.6859 | -2.961034 | 49.99469 | -0.9551723 |  | 7.796168 | 185.7587 | -3.143382 | 50.00033 | -0.8981091
7.8045 | 185.853 | -2.96195 | 50.00372 | -0.9554677 |  | 7.8045 | 185.9253 | -3.144424 | 50.00235 | -0.8984069
7.812832 | 186.0198 | -2.962862 | 50.00554 | -0.9557619 |  | 7.812832 | 186.0921 | -3.145462 | 49.99543 | -0.8987034
7.821166 | 186.1865 | -2.963772 | 49.9893 | -0.9560555 |  | 7.821166 | 186.259 | -3.146498 | 50.00064 | -0.8989994
7.8295 | 186.3532 | -2.964682 | 50.0016 | -0.956349 |  | 7.8295 | 186.4256 | -3.147541 | 49.99226 | -0.8992974
7.837832 | 186.5205 | -2.965589 | 50.00354 | -0.9566416 |  | 7.837832 | 186.5925 | -3.148587 | 50.0118 | -0.8995963
7.846168 | 186.687 | -2.966496 | 50.0032 | -0.9569342 |  | 7.846168 | 186.7593 | -3.149636 | 50.00775 | -0.899896
7.8545 | 186.8542 | -2.9674 | 49.99389 | -0.9572258 |  | 7.8545 | 186.9255 | -3.150689 | 49.98391 | -0.9001969
7.862832 | 187.0204 | -2.968304 | 50.00137 | -0.9575174 |  | 7.862832 | 187.0926 | -3.15174 | 50.00066 | -0.9004971
7.871166 | 187.1873 | -2.969211 | 50.00082 | -0.95781 |  | 7.871166 | 187.2598 | -3.152796 | 49.99807 | -0.9007989
7.8795 | 187.3545 | -2.970122 | 50.00546 | -0.9581039 |  | 7.8795 | 187.4262 | -3.15386 | 50.00266 | -0.9011029
7.887832 | 187.5211 | -2.971031 | 49.99862 | -0.9583971 |  | 7.887832 | 187.5928 | -3.154925 | 49.99813 | -0.9014071
7.896168 | 187.6873 | -2.971938 | 49.99256 | -0.9586897 |  | 7.896168 | 187.7596 | -3.155988 | 50.00344 | -0.9017109
7.9045 | 187.8546 | -2.972845 | 50.00637 | -0.9589823 |  | 7.9045 | 187.9266 | -3.15705 | 50.00128 | -0.9020143
7.912832 | 188.0215 | -2.973752 | 49.99047 | -0.9592748 |  | 7.912832 | 188.0929 | -3.158112 | 50.00315 | -0.9023177
7.921166 | 188.1881 | -2.974661 | 50.01291 | -0.9595681 |  | 7.921166 | 188.2599 | -3.159173 | 49.99116 | -0.9026209
7.9295 | 188.3551 | -2.97557 | 49.99844 | -0.9598613 |  | 7.9295 | 188.4268 | -3.160229 | 50.0075 | -0.9029226
7.937834 | 188.5216 | -2.976478 | 49.99646 | -0.9601542 |  | 7.937834 | 188.5932 | -3.161285 | 49.99362 | -0.9032243
7.946168 | 188.688 | -2.977385 | 49.99642 | -0.9604468 |  | 7.946168 | 188.7604 | -3.162341 | 50.00601 | -0.903526
7.9545 | 188.8554 | -2.97829 | 50.00338 | -0.9607387 |  | 7.9545 | 188.9271 | -3.163392 | 49.99591 | -0.9038263
7.962832 | 189.022 | -2.979194 | 50.00361 | -0.9610303 |  | 7.962832 | 189.0939 | -3.164438 | 50.00104 | -0.9041251
7.971168 | 189.1882 | -2.980095 | 49.98534 | -0.961321 |  | 7.971168 | 189.2605 | -3.16548 | 49.99615 | -0.9044229
7.9795 | 189.3546 | -2.980995 | 50.00732 | -0.9616113 |  | 7.9795 | 189.4271 | -3.166518 | 50.00338 | -0.9047194
7.987832 | 189.5226 | -2.981892 | 49.99868 | -0.9619006 |  | 7.987832 | 189.5941 | -3.167552 | 50.0075 | -0.9050149
7.996166 | 189.6886 | -2.982791 | 50.01279 | -0.9621906 |  | 7.996166 | 189.7609 | -3.168588 | 49.9983 | -0.9053109
8.0045 | 189.8558 | -2.98369 | 49.9868 | -0.9624806 |  | 8.0045 | 189.9279 | -3.169622 | 49.99022 | -0.9056063
8.012832 | 190.0228 | -2.984589 | 49.99688 | -0.9627706 |  | 8.012832 | 190.0946 | -3.170654 | 50.00008 | -0.9059011
8.021168 | 190.1894 | -2.985489 | 50.00612 | -0.963061 |  | 8.021168 | 190.2611 | -3.171685 | 50.01012 | -0.9061957
8.0295 | 190.3562 | -2.986391 | 50.0025 | -0.9633519 |  | 8.0295 | 190.4281 | -3.172712 | 49.99722 | -0.9064891
8.037832 | 190.5228 | -2.987307 | 50.0024 | -0.9636474 |  | 8.037832 | 190.5948 | -3.17374 | 49.99524 | -0.9067829
8.046166 | 190.6896 | -2.988236 | 49.99503 | -0.9639471 |  | 8.046166 | 190.7617 | -3.17477 | 50.00645 | -0.9070771
8.0545 | 190.8565 | -2.989166 | 49.99519 | -0.9642471 |  | 8.0545 | 190.9282 | -3.175799 | 49.99824 | -0.9073711
8.062834 | 191.0235 | -2.9901 | 50.00142 | -0.9645484 |  | 8.062834 | 191.0956 | -3.176826 | 49.99294 | -0.9076646
8.071168 | 191.1897 | -2.991034 | 50.01248 | -0.9648497 |  | 8.071168 | 191.2622 | -3.17785 | 50.00638 | -0.9079571
8.0795 | 191.3563 | -2.991967 | 49.99456 | -0.9651506 |  | 8.0795 | 191.4287 | -3.17887 | 49.99864 | -0.9082486
8.087832 | 191.5234 | -2.992898 | 50.00216 | -0.965451 |  | 8.087832 | 191.5952 | -3.179888 | 50.0019 | -0.9085394
8.096168 | 191.6904 | -2.993827 | 49.99539 | -0.9657506 |  | 8.096168 | 191.762 | -3.180904 | 50.00044 | -0.9088297
8.1045 | 191.8574 | -2.994759 | 49.9983 | -0.9660513 |  | 8.1045 | 191.9292 | -3.181922 | 49.99844 | -0.9091206
8.112832 | 192.0236 | -2.995691 | 50.0023 | -0.9663519 |  | 8.112832 | 192.0955 | -3.182944 | 49.99684 | -0.9094126
8.121166 | 192.1903 | -2.996622 | 49.99424 | -0.9666523 |  | 8.121166 | 192.2629 | -3.183965 | 50.00533 | -0.9097043
8.1295 | 192.3573 | -2.99755 | 49.99981 | -0.9669516 |  | 8.1295 | 192.4294 | -3.184984 | 49.99239 | -0.9099954
8.137832 | 192.524 | -2.998484 | 50.0066 | -0.9672529 |  | 8.137832 | 192.5963 | -3.186001 | 50.0021 | -0.910286
8.146168 | 192.6909 | -2.99942 | 49.99359 | -0.9675548 |  | 8.146168 | 192.7631 | -3.187018 | 50.00201 | -0.9105766
8.1545 | 192.858 | -3.000356 | 50.0029 | -0.9678568 |  | 8.1545 | 192.9295 | -3.188036 | 50.00512 | -0.9108674
8.162832 | 193.0245 | -3.001295 | 49.9993 | -0.9681597 |  | 8.162832 | 193.0964 | -3.189054 | 49.99161 | -0.9111583
8.171166 | 193.1914 | -3.002232 | 50.00735 | -0.9684619 |  | 8.171166 | 193.2633 | -3.190072 | 50.00128 | -0.9114491
8.1795 | 193.3579 | -3.00317 | 49.99516 | -0.9687645 |  | 8.1795 | 193.4299 | -3.191088 | 50.00159 | -0.9117394
8.187834 | 193.5248 | -3.004106 | 50.00452 | -0.9690665 |  | 8.187834 | 193.5971 | -3.192102 | 49.99734 | -0.9120291
8.196168 | 193.6913 | -3.005042 | 49.9986 | -0.9693684 |  | 8.196168 | 193.7636 | -3.193119 | 49.99876 | -0.9123197
8.2045 | 193.8584 | -3.005976 | 49.99956 | -0.9696697 |  | 8.2045 | 193.9301 | -3.194137 | 49.99996 | -0.9126106
8.212832 | 194.0249 | -3.00691 | 50.0093 | -0.969971 |  | 8.212832 | 194.0973 | -3.195156 | 50.00467 | -0.9129017
8.221168 | 194.192 | -3.007846 | 49.98707 | -0.9702729 |  | 8.221168 | 194.2634 | -3.196175 | 49.9947 | -0.9131929
8.2295 | 194.3584 | -3.008782 | 50.00347 | -0.9705748 |  | 8.2295 | 194.4305 | -3.197192 | 49.99982 | -0.9134834
8.237832 | 194.5254 | -3.009717 | 50.00283 | -0.9708765 |  | 8.237832 | 194.5975 | -3.198209 | 50.00348 | -0.913774
8.246166 | 194.6921 | -3.010653 | 49.99154 | -0.9711784 |  | 8.246166 | 194.7646 | -3.199228 | 49.99894 | -0.9140651
8.2545 | 194.8591 | -3.011591 | 50.00362 | -0.971481 |  | 8.2545 | 194.9309 | -3.200244 | 49.99843 | -0.9143554
8.262832 | 195.0253 | -3.01253 | 49.99624 | -0.9717839 |  | 8.262832 | 195.0975 | -3.201257 | 49.99996 | -0.9146449
8.271168 | 195.1925 | -3.013468 | 50.00416 | -0.9720865 |  | 8.271168 | 195.2644 | -3.20227 | 50.00078 | -0.9149343
8.2795 | 195.3592 | -3.014406 | 50.004 | -0.972389 |  | 8.2795 | 195.4316 | -3.203281 | 49.99886 | -0.9152231
8.287832 | 195.5266 | -3.015346 | 49.9939 | -0.9726923 |  | 8.287832 | 195.5981 | -3.204291 | 50.00346 | -0.9155117
8.296166 | 195.6926 | -3.016283 | 50.00372 | -0.9729945 |  | 8.296166 | 195.7651 | -3.2053 | 50.00295 | -0.9158
8.3045 | 195.8601 | -3.017218 | 50.00244 | -0.9732961 |  | 8.3045 | 195.9313 | -3.206309 | 50.00133 | -0.9160883
8.312834 | 196.0264 | -3.018151 | 49.99039 | -0.9735971 |  | 8.312834 | 196.0981 | -3.207314 | 49.99226 | -0.9163754
8.321168 | 196.193 | -3.019082 | 50.00592 | -0.9738974 |  | 8.321168 | 196.2653 | -3.208314 | 50.00211 | -0.9166611
8.3295 | 196.36 | -3.020012 | 50.00022 | -0.9741974 |  | 8.3295 | 196.4322 | -3.209314 | 50.00474 | -0.9169469
8.337832 | 196.5266 | -3.020944 | 50.00506 | -0.9744981 |  | 8.337832 | 196.599 | -3.21031 | 49.9924 | -0.9172314
8.346168 | 196.6936 | -3.021877 | 49.99004 | -0.974799 |  | 8.346168 | 196.7654 | -3.211304 | 49.99976 | -0.9175154
8.3545 | 196.8605 | -3.022808 | 50.0028 | -0.9750994 |  | 8.3545 | 196.9323 | -3.212295 | 50.00933 | -0.9177986
8.362832 | 197.0273 | -3.023736 | 50.00201 | -0.9753987 |  | 8.362832 | 197.0994 | -3.213284 | 49.99446 | -0.9180811
8.371166 | 197.1937 | -3.024663 | 49.99656 | -0.9756977 |  | 8.371166 | 197.2661 | -3.214275 | 49.99828 | -0.9183643
8.3795 | 197.3604 | -3.025587 | 50.0065 | -0.9759958 |  | 8.3795 | 197.4326 | -3.215265 | 49.99722 | -0.9186471
8.387832 | 197.5272 | -3.02651 | 49.99826 | -0.9762935 |  | 8.387832 | 197.5998 | -3.216255 | 50.01 | -0.91893
8.396168 | 197.6942 | -3.027432 | 50.00266 | -0.976591 |  | 8.396168 | 197.7661 | -3.217245 | 49.99253 | -0.9192129
8.4045 | 197.861 | -3.028353 | 50.00086 | -0.9768881 |  | 8.4045 | 197.933 | -3.218234 | 50.00756 | -0.9194954
8.412832 | 198.0276 | -3.029272 | 49.98721 | -0.9771845 |  | 8.412832 | 198.0998 | -3.219224 | 49.99208 | -0.9197783
8.421166 | 198.1954 | -3.03019 | 50.00892 | -0.9774806 |  | 8.421166 | 198.2666 | -3.220212 | 49.99974 | -0.9200606
8.4295 | 198.3613 | -3.031106 | 49.9991 | -0.9777761 |  | 8.4295 | 198.4335 | -3.221199 | 50.00076 | -0.9203426
8.437834 | 198.528 | -3.032022 | 49.99609 | -0.9780716 |  | 8.437834 | 198.6003 | -3.222183 | 49.99926 | -0.9206237
8.446168 | 198.695 | -3.032938 | 49.9968 | -0.9783671 |  | 8.446168 | 198.767 | -3.223163 | 50.00581 | -0.9209037
8.4545 | 198.8622 | -3.033854 | 50.00067 | -0.9786626 |  | 8.4545 | 198.9338 | -3.22414 | 49.99554 | -0.9211829
8.462832 | 199.0289 | -3.034774 | 50.00666 | -0.9789594 |  | 8.462832 | 199.1005 | -3.225115 | 50.00414 | -0.9214614
8.471168 | 199.1952 | -3.035694 | 49.99476 | -0.9792561 |  | 8.471168 | 199.2671 | -3.226088 | 50.0048 | -0.9217394
8.4795 | 199.3616 | -3.036614 | 50.01031 | -0.9795529 |  | 8.4795 | 199.4341 | -3.227066 | 49.98888 | -0.9220189
8.487832 | 199.5287 | -3.037532 | 49.99838 | -0.979849 |  | 8.487832 | 199.6008 | -3.228045 | 49.9977 | -0.9222986
8.496166 | 199.6955 | -3.03845 | 49.98754 | -0.9801452 |  | 8.496166 | 199.7677 | -3.229022 | 50.01003 | -0.9225777
8.504501 | 199.8624 | -3.039371 | 50.01438 | -0.9804423 |  | 8.504501 | 199.9342 | -3.229995 | 50.00147 | -0.9228557
8.512832 | 200.0293 | -3.040293 | 49.98492 | -0.9807397 |  | 8.512832 | 200.1014 | -3.230967 | 49.99149 | -0.9231334
8.521168 | 200.1963 | -3.041212 | 50.0143 | -0.9810361 |  | 8.521168 | 200.268 | -3.231937 | 49.99974 | -0.9234106
8.5295 | 200.3632 | -3.042131 | 49.98955 | -0.9813326 |  | 8.5295 | 200.4351 | -3.232906 | 50.00777 | -0.9236874
8.537832 | 200.5306 | -3.04305 | 50.00784 | -0.981629 |  | 8.537832 | 200.6017 | -3.233872 | 49.99207 | -0.9239634
8.546166 | 200.6969 | -3.04397 | 49.99946 | -0.9819258 |  | 8.546166 | 200.7686 | -3.234841 | 50.00558 | -0.9242403
8.5545 | 200.8638 | -3.044888 | 49.99804 | -0.9822219 |  | 8.5545 | 200.9356 | -3.23581 | 50.00016 | -0.9245171
8.562834 | 201.0304 | -3.045806 | 50.00033 | -0.9825181 |  | 8.562834 | 201.1018 | -3.23678 | 49.99768 | -0.9247943
8.571168 | 201.1969 | -3.046724 | 49.9938 | -0.9828142 |  | 8.571168 | 201.2688 | -3.237747 | 49.99953 | -0.9250706
8.5795 | 201.364 | -3.047643 | 50.00679 | -0.9831106 |  | 8.5795 | 201.4353 | -3.238715 | 50.00348 | -0.9253471
8.587832 | 201.5306 | -3.04856 | 49.99633 | -0.9834065 |  | 8.587832 | 201.6024 | -3.239685 | 49.9935 | -0.9256243
8.596168 | 201.6971 | -3.049478 | 50.00533 | -0.9837026 |  | 8.596168 | 201.7692 | -3.240654 | 50.00874 | -0.9259011
8.6045 | 201.8639 | -3.050393 | 50.00367 | -0.9839977 |  | 8.6045 | 201.9354 | -3.24162 | 50.00185 | -0.9261771
8.612832 | 202.0306 | -3.051306 | 50.00014 | -0.9842923 |  | 8.612832 | 202.1025 | -3.242584 | 49.98918 | -0.9264526
8.621166 | 202.1975 | -3.052217 | 49.99534 | -0.9845861 |  | 8.621166 | 202.2692 | -3.243547 | 50.00434 | -0.9267277
8.629501 | 202.3644 | -3.053126 | 49.99906 | -0.9848794 |  | 8.629501 | 202.436 | -3.244508 | 49.99664 | -0.9270023
8.637832 | 202.5307 | -3.054033 | 50.0058 | -0.9851719 |  | 8.637832 | 202.6027 | -3.245468 | 50.00146 | -0.9272766
8.646168 | 202.6982 | -3.054938 | 49.9959 | -0.9854639 |  | 8.646168 | 202.7692 | -3.246427 | 50.00665 | -0.9275506
8.6545 | 202.8652 | -3.05584 | 50.00376 | -0.9857548 |  | 8.6545 | 202.9361 | -3.247384 | 49.99126 | -0.927824
8.662832 | 203.0316 | -3.056739 | 49.99858 | -0.9860448 |  | 8.662832 | 203.1026 | -3.24834 | 50.00012 | -0.9280971
8.671166 | 203.1984 | -3.057636 | 49.99024 | -0.9863342 |  | 8.671166 | 203.2696 | -3.249294 | 50.0078 | -0.9283697
8.6795 | 203.3652 | -3.05853 | 50.0059 | -0.9866226 |  | 8.6795 | 203.4362 | -3.250248 | 49.99287 | -0.9286423
8.687834 | 203.532 | -3.059422 | 49.99824 | -0.9869103 |  | 8.687834 | 203.6034 | -3.251199 | 49.99899 | -0.928914
8.696168 | 203.6986 | -3.060312 | 50.00656 | -0.9871974 |  | 8.696168 | 203.7699 | -3.252148 | 50.00541 | -0.9291851
8.7045 | 203.8652 | -3.0612 | 49.98855 | -0.9874839 |  | 8.7045 | 203.9369 | -3.253096 | 49.99744 | -0.929456
8.712832 | 204.0324 | -3.062085 | 50.00156 | -0.9877694 |  | 8.712832 | 204.1037 | -3.254041 | 49.99953 | -0.929726
8.721168 | 204.1989 | -3.062971 | 50.00976 | -0.9880552 |  | 8.721168 | 204.2701 | -3.254985 | 50.00386 | -0.9299957
8.7295 | 204.3666 | -3.063861 | 49.99915 | -0.9883423 |  | 8.7295 | 204.4377 | -3.255926 | 50.0005 | -0.9302646
8.737832 | 204.5331 | -3.064748 | 49.98948 | -0.9886284 |  | 8.737832 | 204.6038 | -3.256866 | 49.99496 | -0.9305331
8.746166 | 204.6999 | -3.065634 | 50.00473 | -0.9889142 |  | 8.746166 | 204.7701 | -3.257805 | 50.00062 | -0.9308014
8.754501 | 204.8662 | -3.066518 | 49.9951 | -0.9891994 |  | 8.754501 | 204.9369 | -3.258744 | 50.00432 | -0.9310697
8.762832 | 205.0328 | -3.067412 | 50.00294 | -0.9894877 |  | 8.762832 | 205.1038 | -3.259683 | 49.99587 | -0.931338
8.771168 | 205.1996 | -3.068341 | 50.00048 | -0.9897874 |  | 8.771168 | 205.2706 | -3.26062 | 50.00338 | -0.9316057
8.7795 | 205.3668 | -3.069306 | 49.99883 | -0.9900987 |  | 8.7795 | 205.4372 | -3.261558 | 50.00205 | -0.9318737
8.787832 | 205.5337 | -3.070272 | 49.9918 | -0.9904103 |  | 8.787832 | 205.6045 | -3.262494 | 49.99968 | -0.9321411
8.796166 | 205.7003 | -3.071234 | 50.00594 | -0.9907206 |  | 8.796166 | 205.7713 | -3.263428 | 50.0031 | -0.932408
8.8045 | 205.8669 | -3.07219 | 49.9998 | -0.991029 |  | 8.8045 | 205.9384 | -3.264361 | 49.9966 | -0.9326746
8.812834 | 206.0341 | -3.07314 | 50.00037 | -0.9913355 |  | 8.812834 | 206.1043 | -3.265292 | 50.00262 | -0.9329406
8.821168 | 206.2003 | -3.074085 | 50.00894 | -0.9916403 |  | 8.821168 | 206.2715 | -3.266222 | 49.99191 | -0.9332063
8.8295 | 206.3674 | -3.075025 | 49.99446 | -0.9919435 |  | 8.8295 | 206.4386 | -3.267151 | 50.00286 | -0.9334717
8.837832 | 206.5338 | -3.07596 | 49.99904 | -0.9922452 |  | 8.837832 | 206.6051 | -3.26808 | 49.99774 | -0.9337371
8.846168 | 206.7009 | -3.07689 | 50.00503 | -0.9925452 |  | 8.846168 | 206.7717 | -3.26901 | 50.00342 | -0.9340029
8.8545 | 206.8678 | -3.077815 | 49.99938 | -0.9928435 |  | 8.8545 | 206.9387 | -3.269936 | 49.99582 | -0.9342674
8.862832 | 207.0342 | -3.078735 | 49.99919 | -0.9931403 |  | 8.862832 | 207.1052 | -3.27086 | 50.00259 | -0.9345314
8.871166 | 207.2011 | -3.07965 | 49.99531 | -0.9934355 |  | 8.871166 | 207.2723 | -3.271784 | 49.99933 | -0.9347954
8.879501 | 207.3683 | -3.080559 | 50.00839 | -0.9937287 |  | 8.879501 | 207.439 | -3.27271 | 49.99649 | -0.93506
8.887832 | 207.5346 | -3.081463 | 49.99949 | -0.9940203 |  | 8.887832 | 207.6061 | -3.273638 | 50.0065 | -0.9353251
8.896168 | 207.7017 | -3.082361 | 49.99842 | -0.99431 |  | 8.896168 | 207.7726 | -3.274565 | 50.0037 | -0.93559
8.9045 | 207.8688 | -3.083256 | 49.9984 | -0.9945987 |  | 8.9045 | 207.9391 | -3.275491 | 50.00244 | -0.9358546
8.912832 | 208.0351 | -3.084145 | 49.99955 | -0.9948855 |  | 8.912832 | 208.1061 | -3.276418 | 49.99036 | -0.9361194
8.921166 | 208.2021 | -3.08503 | 49.99726 | -0.995171 |  | 8.921166 | 208.2728 | -3.277344 | 49.99154 | -0.936384
8.9295 | 208.3688 | -3.085912 | 50.0007 | -0.9954555 |  | 8.9295 | 208.4393 | -3.278269 | 49.9974 | -0.9366483
8.937834 | 208.5358 | -3.08679 | 50.00235 | -0.9957387 |  | 8.937834 | 208.6065 | -3.279195 | 50.00808 | -0.9369129
8.946168 | 208.7025 | -3.087664 | 49.99738 | -0.9960206 |  | 8.946168 | 208.7734 | -3.280122 | 50.00026 | -0.9371777
8.9545 | 208.8694 | -3.088535 | 49.98944 | -0.9963016 |  | 8.9545 | 208.9399 | -3.28105 | 49.9938 | -0.9374429
8.962832 | 209.0361 | -3.089403 | 50.01522 | -0.9965816 |  | 8.962832 | 209.1066 | -3.281976 | 50.00602 | -0.9377074
8.971168 | 209.2026 | -3.090268 | 49.99737 | -0.9968606 |  | 8.971168 | 209.2734 | -3.282902 | 49.9994 | -0.937972
8.9795 | 209.3698 | -3.09113 | 49.99524 | -0.9971387 |  | 8.9795 | 209.4398 | -3.283827 | 50.00853 | -0.9382363
8.987832 | 209.5365 | -3.091992 | 49.99985 | -0.9974168 |  | 8.987832 | 209.6067 | -3.28475 | 50.00259 | -0.9385
8.996166 | 209.7033 | -3.092851 | 50.00037 | -0.9976939 |  | 8.996166 | 209.7738 | -3.285674 | 49.9892 | -0.938764
9.004501 | 209.8697 | -3.093707 | 50.00196 | -0.99797 |  | 9.004501 | 209.9406 | -3.286595 | 49.99926 | -0.9390271
9.012832 | 210.0369 | -3.094562 | 49.99851 | -0.9982458 |  | 9.012832 | 210.1075 | -3.287516 | 50.00153 | -0.9392903
9.021168 | 210.2035 | -3.095414 | 50.00228 | -0.9985206 |  | 9.021168 | 210.274 | -3.288435 | 50.00004 | -0.9395529
9.0295 | 210.3702 | -3.096266 | 49.99622 | -0.9987955 |  | 9.0295 | 210.4406 | -3.289352 | 50.00117 | -0.9398149
9.037832 | 210.5373 | -3.097114 | 49.99988 | -0.999069 |  | 9.037832 | 210.6075 | -3.290269 | 50.0043 | -0.9400769
9.046166 | 210.7042 | -3.097964 | 50.00192 | -0.9993432 |  | 9.046166 | 210.7739 | -3.291184 | 49.99197 | -0.9403383
9.0545 | 210.8706 | -3.098812 | 50.00822 | -0.9996168 |  | 9.0545 | 210.9408 | -3.2921 | 50.00129 | -0.9406
9.062834 | 211.0376 | -3.099661 | 49.99675 | -0.9998906 |  | 9.062834 | 211.1076 | -3.293021 | 50.00082 | -0.9408631
9.071168 | 211.2041 | -3.100508 | 49.9995 | -1.000164 |  | 9.071168 | 211.2748 | -3.293942 | 50.00278 | -0.9411263
9.0795 | 211.3711 | -3.101352 | 49.99765 | -1.000436 |  | 9.0795 | 211.4414 | -3.294862 | 49.99776 | -0.9413891
9.087832 | 211.538 | -3.102197 | 50.0116 | -1.000709 |  | 9.087832 | 211.6083 | -3.295781 | 50.00188 | -0.9416517
9.096168 | 211.7044 | -3.103038 | 49.98523 | -1.00098 |  | 9.096168 | 211.7754 | -3.2967 | 49.98957 | -0.9419143
9.1045 | 211.8712 | -3.103878 | 50.00848 | -1.001251 |  | 9.1045 | 211.9417 | -3.297618 | 50.01714 | -0.9421766
9.112832 | 212.0384 | -3.104716 | 49.99136 | -1.001521 |  | 9.112832 | 212.1084 | -3.298538 | 49.99859 | -0.9424394
9.121166 | 212.2051 | -3.105554 | 50.00012 | -1.001792 |  | 9.121166 | 212.2753 | -3.299459 | 49.98868 | -0.9427026
9.129501 | 212.3724 | -3.106389 | 49.99922 | -1.002061 |  | 9.129501 | 212.4419 | -3.300381 | 50.00625 | -0.942966
9.137832 | 212.5391 | -3.107222 | 50.00114 | -1.00233 |  | 9.137832 | 212.6084 | -3.30131 | 49.99517 | -0.9432314
9.146168 | 212.7054 | -3.108056 | 49.99888 | -1.002599 |  | 9.146168 | 212.7752 | -3.302246 | 50.00335 | -0.9434989
9.1545 | 212.8722 | -3.10889 | 50.00618 | -1.002868 |  | 9.1545 | 212.9426 | -3.303181 | 50.01176 | -0.943766
9.162832 | 213.0388 | -3.109723 | 49.99435 | -1.003136 |  | 9.162832 | 213.109 | -3.304116 | 49.98054 | -0.9440331
9.171166 | 213.2054 | -3.110557 | 49.99982 | -1.003405 |  | 9.171166 | 213.2758 | -3.30505 | 50.00017 | -0.9443
9.1795 | 213.3722 | -3.11139 | 49.99998 | -1.003674 |  | 9.1795 | 213.4425 | -3.305984 | 50.00778 | -0.9445669
9.187834 | 213.5389 | -3.112223 | 50.00582 | -1.003943 |  | 9.187834 | 213.6095 | -3.306916 | 49.99868 | -0.9448331
9.196168 | 213.7064 | -3.113056 | 50.00016 | -1.004212 |  | 9.196168 | 213.7755 | -3.307848 | 50.00928 | -0.9450994
9.2045 | 213.8728 | -3.113889 | 49.99844 | -1.00448 |  | 9.2045 | 213.9429 | -3.30878 | 49.99018 | -0.9453657
9.212832 | 214.0396 | -3.114719 | 50.00266 | -1.004748 |  | 9.212832 | 214.1095 | -3.309712 | 50.00785 | -0.945632
9.221168 | 214.2062 | -3.115547 | 50.00164 | -1.005015 |  | 9.221168 | 214.2769 | -3.310642 | 49.99522 | -0.9458977
9.2295 | 214.3732 | -3.116375 | 49.99498 | -1.005282 |  | 9.2295 | 214.4428 | -3.311572 | 50.00063 | -0.9461634
9.237832 | 214.54 | -3.117202 | 49.99519 | -1.005549 |  | 9.237832 | 214.6093 | -3.3125 | 49.99964 | -0.9464286
9.246166 | 214.7064 | -3.118031 | 50.00376 | -1.005816 |  | 9.246166 | 214.7764 | -3.31343 | 49.99338 | -0.9466943
9.254501 | 214.8734 | -3.11886 | 49.99662 | -1.006084 |  | 9.254501 | 214.9428 | -3.314365 | 50.00486 | -0.9469614
9.262832 | 215.0405 | -3.11969 | 50.00726 | -1.006352 |  | 9.262832 | 215.11 | -3.315303 | 50.00016 | -0.9472294
9.271168 | 215.207 | -3.12052 | 49.99478 | -1.006619 |  | 9.271168 | 215.2764 | -3.316248 | 49.99925 | -0.9474994
9.2795 | 215.3734 | -3.12135 | 50.00566 | -1.006887 |  | 9.2795 | 215.4433 | -3.317193 | 50.00814 | -0.9477694
9.287832 | 215.5399 | -3.12218 | 49.99668 | -1.007155 |  | 9.287832 | 215.61 | -3.318138 | 49.99791 | -0.9480394
9.296166 | 215.7072 | -3.12301 | 49.99954 | -1.007423 |  | 9.296166 | 215.7768 | -3.319087 | 50.0007 | -0.9483106
9.3045 | 215.8738 | -3.123843 | 50.00737 | -1.007691 |  | 9.3045 | 215.9432 | -3.320037 | 49.99224 | -0.948582
9.312834 | 216.0406 | -3.124676 | 49.99244 | -1.00796 |  | 9.312834 | 216.1106 | -3.320992 | 50.01141 | -0.9488549
9.321168 | 216.2075 | -3.12551 | 49.9951 | -1.008229 |  | 9.321168 | 216.2772 | -3.321951 | 49.99997 | -0.9491289
9.3295 | 216.3741 | -3.126345 | 50.00607 | -1.008498 |  | 9.3295 | 216.4442 | -3.322916 | 49.99961 | -0.9494046
9.337832 | 216.541 | -3.127181 | 49.9967 | -1.008768 |  | 9.337832 | 216.6106 | -3.323882 | 49.9965 | -0.9496806
9.346168 | 216.7078 | -3.128018 | 50.00652 | -1.009038 |  | 9.346168 | 216.7777 | -3.32485 | 49.99446 | -0.9499571
9.3545 | 216.8745 | -3.128858 | 49.99866 | -1.009309 |  | 9.3545 | 216.9443 | -3.325815 | 49.99904 | -0.9502329
9.362832 | 217.0413 | -3.129698 | 49.9961 | -1.00958 |  | 9.362832 | 217.1112 | -3.326781 | 50.00812 | -0.9505089
9.371166 | 217.2079 | -3.130542 | 50.00843 | -1.009852 |  | 9.371166 | 217.2775 | -3.327746 | 49.99675 | -0.9507846
9.379501 | 217.375 | -3.131387 | 49.99796 | -1.010125 |  | 9.379501 | 217.4445 | -3.328712 | 49.99717 | -0.9510606
9.387832 | 217.5422 | -3.132235 | 49.99644 | -1.010398 |  | 9.387832 | 217.6108 | -3.329678 | 49.99834 | -0.9513366
9.396168 | 217.7083 | -3.133085 | 50.00028 | -1.010673 |  | 9.396168 | 217.778 | -3.330641 | 50.00344 | -0.9516117
9.4045 | 217.8754 | -3.133935 | 50.00662 | -1.010947 |  | 9.4045 | 217.9445 | -3.331606 | 50.00165 | -0.9518874
9.412832 | 218.0417 | -3.134787 | 49.98663 | -1.011222 |  | 9.412832 | 218.1115 | -3.332574 | 49.99732 | -0.952164
9.421166 | 218.2092 | -3.135641 | 50.00113 | -1.011497 |  | 9.421166 | 218.2784 | -3.333542 | 50.0069 | -0.9524406
9.4295 | 218.3754 | -3.136502 | 50.00082 | -1.011775 |  | 9.4295 | 218.445 | -3.334516 | 49.99516 | -0.9527189
9.437834 | 218.5419 | -3.137365 | 50.00858 | -1.012053 |  | 9.437834 | 218.6117 | -3.335495 | 50.00178 | -0.9529986
9.446168 | 218.7092 | -3.138231 | 49.99291 | -1.012333 |  | 9.446168 | 218.779 | -3.336476 | 50.00433 | -0.9532789
9.4545 | 218.8756 | -3.139097 | 49.99861 | -1.012612 |  | 9.4545 | 218.9456 | -3.337459 | 49.99508 | -0.9535597
9.462832 | 219.0431 | -3.139966 | 50.0081 | -1.012892 |  | 9.462832 | 219.1121 | -3.338442 | 49.99324 | -0.9538406
9.471168 | 219.2097 | -3.140835 | 49.9952 | -1.013173 |  | 9.471168 | 219.2789 | -3.339428 | 50.00098 | -0.9541223
9.4795 | 219.376 | -3.141705 | 49.9975 | -1.013453 |  | 9.4795 | 219.4455 | -3.340418 | 49.99965 | -0.9544051
9.487832 | 219.5429 | -3.142578 | 50.00537 | -1.013735 |  | 9.487832 | 219.6126 | -3.341422 | 50.00738 | -0.954692
9.496166 | 219.7098 | -3.143455 | 50.00171 | -1.014018 |  | 9.496166 | 219.7793 | -3.342434 | 49.99634 | -0.9549811
9.504501 | 219.8764 | -3.144334 | 49.99889 | -1.014301 |  | 9.504501 | 219.9463 | -3.343446 | 49.996 | -0.9552703
9.512832 | 220.0434 | -3.145214 | 49.99334 | -1.014585 |  | 9.512832 | 220.113 | -3.344458 | 49.9991 | -0.9555594
9.521168 | 220.2103 | -3.146094 | 50.01067 | -1.014869 |  | 9.521168 | 220.2794 | -3.34547 | 49.99998 | -0.9558486
9.5295 | 220.377 | -3.146972 | 49.98828 | -1.015152 |  | 9.5295 | 220.4468 | -3.346482 | 50.00544 | -0.9561377
9.537832 | 220.5434 | -3.147852 | 50.00274 | -1.015436 |  | 9.537832 | 220.6133 | -3.347496 | 49.9994 | -0.9564274
9.546166 | 220.71 | -3.148734 | 50.00439 | -1.015721 |  | 9.546166 | 220.7801 | -3.348512 | 49.99532 | -0.9567177
9.5545 | 220.8774 | -3.149622 | 49.99741 | -1.016007 |  | 9.5545 | 220.9466 | -3.349528 | 50.01074 | -0.957008
9.562834 | 221.0441 | -3.150515 | 49.99412 | -1.016295 |  | 9.562834 | 221.1135 | -3.350542 | 49.99722 | -0.9572977
9.571168 | 221.2106 | -3.151411 | 50.00642 | -1.016584 |  | 9.571168 | 221.2806 | -3.351558 | 49.99757 | -0.957588
9.5795 | 221.3774 | -3.152309 | 50.0068 | -1.016874 |  | 9.5795 | 221.4468 | -3.352576 | 50.00653 | -0.9578789
9.587832 | 221.5438 | -3.153207 | 49.98584 | -1.017164 |  | 9.587832 | 221.613 | -3.353594 | 49.9967 | -0.9581697
9.596168 | 221.7102 | -3.154107 | 50.00576 | -1.017454 |  | 9.596168 | 221.7798 | -3.354612 | 49.99872 | -0.9584606
9.6045 | 221.8766 | -3.155011 | 50.00717 | -1.017745 |  | 9.6045 | 221.9465 | -3.355629 | 49.99646 | -0.9587511
9.612832 | 222.044 | -3.15592 | 49.9944 | -1.018039 |  | 9.612832 | 222.1132 | -3.356645 | 50.00028 | -0.9590414
9.621166 | 222.2104 | -3.156836 | 50.00254 | -1.018334 |  | 9.621166 | 222.2802 | -3.357662 | 50.0035 | -0.959332
9.629501 | 222.3776 | -3.157757 | 50.00434 | -1.018631 |  | 9.629501 | 222.4474 | -3.35868 | 49.99311 | -0.9596229
9.637832 | 222.5441 | -3.15868 | 49.99858 | -1.018929 |  | 9.637832 | 222.6138 | -3.359699 | 49.9994 | -0.959914
9.646168 | 222.711 | -3.159604 | 49.99372 | -1.019227 |  | 9.646168 | 222.7808 | -3.360716 | 50.00698 | -0.9602046
9.6545 | 222.878 | -3.160531 | 49.99903 | -1.019526 |  | 9.6545 | 222.9476 | -3.361734 | 50.00137 | -0.9604954
9.662832 | 223.0445 | -3.161461 | 49.99684 | -1.019826 |  | 9.662832 | 223.1145 | -3.36275 | 49.99771 | -0.9607857
9.671166 | 223.2114 | -3.162396 | 50.00612 | -1.020128 |  | 9.671166 | 223.281 | -3.36377 | 49.99214 | -0.9610771
9.6795 | 223.3779 | -3.163336 | 49.99942 | -1.020431 |  | 9.6795 | 223.4478 | -3.364796 | 50.00014 | -0.9613703
9.687834 | 223.5448 | -3.164287 | 49.99843 | -1.020738 |  | 9.687834 | 223.6143 | -3.365826 | 50.00197 | -0.9616646
9.696168 | 223.7116 | -3.16524 | 49.99528 | -1.021045 |  | 9.696168 | 223.7814 | -3.36686 | 50.00085 | -0.96196
9.7045 | 223.8785 | -3.166195 | 50.00219 | -1.021353 |  | 9.7045 | 223.9484 | -3.367907 | 50.00274 | -0.9622591
9.712832 | 224.0453 | -3.16715 | 49.9993 | -1.021661 |  | 9.712832 | 224.1153 | -3.36896 | 50.00436 | -0.96256
9.721168 | 224.212 | -3.168104 | 50.00386 | -1.021969 |  | 9.721168 | 224.2819 | -3.370015 | 49.99354 | -0.9628614
9.7295 | 224.3789 | -3.16906 | 50.00594 | -1.022277 |  | 9.7295 | 224.4484 | -3.371072 | 49.99863 | -0.9631634
9.737832 | 224.5455 | -3.170016 | 49.99669 | -1.022586 |  | 9.737832 | 224.6155 | -3.372136 | 50.00152 | -0.9634674
9.746166 | 224.7122 | -3.170978 | 49.99291 | -1.022896 |  | 9.746166 | 224.7821 | -3.373209 | 50.00899 | -0.963774
9.754501 | 224.879 | -3.171944 | 50.00056 | -1.023208 |  | 9.754501 | 224.949 | -3.374288 | 49.99133 | -0.9640823
9.762832 | 225.0459 | -3.172911 | 50.00272 | -1.02352 |  | 9.762832 | 225.1159 | -3.375374 | 50.00361 | -0.9643926
9.771168 | 225.2126 | -3.17388 | 50.00009 | -1.023832 |  | 9.771168 | 225.282 | -3.376464 | 49.9966 | -0.964704
9.7795 | 225.3792 | -3.174852 | 49.99804 | -1.024146 |  | 9.7795 | 225.4491 | -3.377562 | 50.00416 | -0.9650177
9.787832 | 225.546 | -3.175823 | 50.00616 | -1.024459 |  | 9.787832 | 225.6156 | -3.378662 | 49.99352 | -0.965332
9.796166 | 225.7127 | -3.176796 | 49.99862 | -1.024773 |  | 9.796166 | 225.7825 | -3.379767 | 50.00018 | -0.9656477
9.8045 | 225.8791 | -3.177775 | 49.99957 | -1.025089 |  | 9.8045 | 225.9492 | -3.380872 | 50.0082 | -0.9659634
9.812834 | 226.0466 | -3.178756 | 50.00036 | -1.025405 |  | 9.812834 | 226.1158 | -3.38198 | 49.99444 | -0.96628
9.821168 | 226.2128 | -3.179737 | 49.99496 | -1.025722 |  | 9.821168 | 226.2826 | -3.3831 | 50.00878 | -0.9666
9.8295 | 226.3797 | -3.18072 | 49.99946 | -1.026039 |  | 9.8295 | 226.4497 | -3.384221 | 49.99134 | -0.9669203
9.837832 | 226.5467 | -3.181712 | 50.00854 | -1.026359 |  | 9.837832 | 226.6162 | -3.38534 | 49.99661 | -0.96724
9.846168 | 226.7135 | -3.182716 | 50.00105 | -1.026683 |  | 9.846168 | 226.7833 | -3.386456 | 50.00455 | -0.9675589
9.8545 | 226.8802 | -3.183725 | 49.99692 | -1.027008 |  | 9.8545 | 226.9502 | -3.387572 | 50.00324 | -0.9678777
9.862832 | 227.0472 | -3.184735 | 50.00378 | -1.027334 |  | 9.862832 | 227.1169 | -3.388695 | 49.9931 | -0.9681986
9.871166 | 227.2135 | -3.185747 | 49.99662 | -1.02766 |  | 9.871166 | 227.2837 | -3.389825 | 49.999 | -0.9685214
9.879501 | 227.381 | -3.18676 | 49.99871 | -1.027987 |  | 9.879501 | 227.4499 | -3.390955 | 50.0089 | -0.9688443
9.887832 | 227.5466 | -3.187777 | 50.00424 | -1.028315 |  | 9.887832 | 227.617 | -3.392096 | 50.00302 | -0.9691703
9.896168 | 227.7135 | -3.188799 | 50.00131 | -1.028645 |  | 9.896168 | 227.7831 | -3.39325 | 49.99194 | -0.9695
9.9045 | 227.8801 | -3.189829 | 49.98994 | -1.028977 |  | 9.9045 | 227.9506 | -3.394421 | 49.99702 | -0.9698346
9.912832 | 228.0472 | -3.190877 | 49.99816 | -1.029315 |  | 9.912832 | 228.117 | -3.395616 | 50.00302 | -0.970176
9.921166 | 228.2144 | -3.191928 | 49.99994 | -1.029654 |  | 9.921166 | 228.2838 | -3.396814 | 50.00438 | -0.9705183
9.9295 | 228.3807 | -3.192982 | 50.00504 | -1.029994 |  | 9.9295 | 228.4507 | -3.398014 | 50.00364 | -0.9708611
9.937834 | 228.5473 | -3.194039 | 49.99899 | -1.030335 |  | 9.937834 | 228.6178 | -3.399217 | 49.98844 | -0.9712049
9.946168 | 228.7138 | -3.195095 | 49.99804 | -1.030676 |  | 9.946168 | 228.7841 | -3.400418 | 50.00002 | -0.971548
9.9545 | 228.8805 | -3.196154 | 50.00926 | -1.031017 |  | 9.9545 | 228.9507 | -3.401618 | 50.00702 | -0.9718909
9.962832 | 229.0471 | -3.197224 | 49.99602 | -1.031363 |  | 9.962832 | 229.1173 | -3.402817 | 49.99634 | -0.9722334
9.971168 | 229.2141 | -3.198312 | 49.9991 | -1.031714 |  | 9.971168 | 229.2842 | -3.404031 | 50.0057 | -0.9725803
9.9795 | 229.3808 | -3.199411 | 49.99568 | -1.032068 |  | 9.9795 | 229.4519 | -3.405253 | 49.99201 | -0.9729294
9.987832 | 229.5477 | -3.200512 | 50.0022 | -1.032423 |  | 9.987832 | 229.618 | -3.406471 | 49.99236 | -0.9732774
9.996166 | 229.7142 | -3.201615 | 49.99658 | -1.032779 |  | 9.996166 | 229.7846 | -3.407684 | 50.01374 | -0.973624
10.0045 | 229.8808 | -3.202724 | 50.00339 | -1.033137 |  | 10.0045 | 229.9515 | -3.408902 | 49.99383 | -0.973972
10.01283 | 230.0481 | -3.203836 | 49.99584 | -1.033495 |  | 10.01283 | 230.118 | -3.410136 | 49.99942 | -0.9743246
10.02117 | 230.215 | -3.204946 | 50.01153 | -1.033854 |  | 10.02117 | 230.2848 | -3.41139 | 50.00619 | -0.9746829
10.0295 | 230.381 | -3.206059 | 49.99296 | -1.034213 |  | 10.0295 | 230.4516 | -3.412662 | 49.9967 | -0.9750463
10.03783 | 230.5485 | -3.207175 | 49.99861 | -1.034573 |  | 10.03783 | 230.6184 | -3.413955 | 50.00144 | -0.9754157
10.04617 | 230.715 | -3.208291 | 49.99916 | -1.034933 |  | 10.04617 | 230.7852 | -3.415245 | 49.99576 | -0.9757843
10.0545 | 230.8818 | -3.209408 | 49.99765 | -1.035293 |  | 10.0545 | 230.9514 | -3.416528 | 49.9995 | -0.9761509
10.06283 | 231.0482 | -3.210527 | 50.01084 | -1.035654 |  | 10.06283 | 231.1184 | -3.41781 | 50.00426 | -0.9765171
10.07117 | 231.2154 | -3.211654 | 49.99412 | -1.036017 |  | 10.07117 | 231.2849 | -3.41909 | 49.99859 | -0.9768829
10.0795 | 231.3816 | -3.212812 | 50.00602 | -1.036391 |  | 10.0795 | 231.4518 | -3.42038 | 50.00229 | -0.9772514
10.08783 | 231.5486 | -3.213985 | 49.9998 | -1.036769 |  | 10.08783 | 231.6188 | -3.42168 | 50.00553 | -0.9776229
10.09617 | 231.7153 | -3.215167 | 49.99808 | -1.037151 |  | 10.09617 | 231.7855 | -3.422982 | 49.9963 | -0.9779949
10.1045 | 231.8825 | -3.21637 | 49.99256 | -1.037539 |  | 10.1045 | 231.952 | -3.424284 | 49.99445 | -0.9783669
10.11283 | 232.049 | -3.21759 | 50.0025 | -1.037932 |  | 10.11283 | 232.119 | -3.425576 | 50.00838 | -0.978736
10.12117 | 232.216 | -3.218816 | 50.00474 | -1.038328 |  | 10.12117 | 232.2858 | -3.42687 | 49.99795 | -0.9791057
10.1295 | 232.3828 | -3.22005 | 50.00096 | -1.038726 |  | 10.1295 | 232.4525 | -3.428169 | 50.0015 | -0.9794769
10.13783 | 232.5494 | -3.221284 | 50.0008 | -1.039124 |  | 10.13783 | 232.6197 | -3.42947 | 49.99188 | -0.9798486
10.14617 | 232.7162 | -3.222522 | 49.98218 | -1.039523 |  | 10.14617 | 232.7862 | -3.430774 | 50.00634 | -0.9802211
10.1545 | 232.8831 | -3.223774 | 50.00799 | -1.039927 |  | 10.1545 | 232.9531 | -3.432078 | 49.99283 | -0.9805937
10.16283 | 233.0504 | -3.22503 | 49.99946 | -1.040332 |  | 10.16283 | 233.1196 | -3.43339 | 50.00522 | -0.9809686
10.17117 | 233.2167 | -3.226286 | 50.01086 | -1.040737 |  | 10.17117 | 233.2865 | -3.434722 | 49.99514 | -0.9813491
10.1795 | 233.3834 | -3.227546 | 49.99026 | -1.041144 |  | 10.1795 | 233.4526 | -3.436082 | 50.00374 | -0.9817377
10.18783 | 233.5503 | -3.228806 | 50.00669 | -1.04155 |  | 10.18783 | 233.6198 | -3.43745 | 50.00246 | -0.9821286
10.19617 | 233.7166 | -3.230064 | 49.99941 | -1.041956 |  | 10.19617 | 233.7866 | -3.43883 | 49.99347 | -0.9825229
10.2045 | 233.8833 | -3.231328 | 49.99766 | -1.042364 |  | 10.2045 | 233.9533 | -3.440204 | 50.00953 | -0.9829154
10.21283 | 234.0504 | -3.232596 | 49.99563 | -1.042773 |  | 10.21283 | 234.1196 | -3.441568 | 49.99797 | -0.9833051
10.22117 | 234.2165 | -3.233873 | 49.99947 | -1.043185 |  | 10.22117 | 234.2863 | -3.442931 | 50.00266 | -0.9836946
10.2295 | 234.3838 | -3.235154 | 49.99997 | -1.043598 |  | 10.2295 | 234.4537 | -3.444302 | 49.9997 | -0.9840863
10.23783 | 234.5502 | -3.236444 | 50.01088 | -1.044014 |  | 10.23783 | 234.6202 | -3.445676 | 49.98988 | -0.9844789
10.24617 | 234.7168 | -3.237736 | 49.9992 | -1.044431 |  | 10.24617 | 234.7873 | -3.44705 | 50.009 | -0.9848714
10.2545 | 234.8833 | -3.239026 | 49.99998 | -1.044847 |  | 10.2545 | 234.9534 | -3.448422 | 49.99097 | -0.9852634
10.26283 | 235.0506 | -3.240317 | 49.99418 | -1.045264 |  | 10.26283 | 235.1203 | -3.44979 | 50.0005 | -0.9856543
10.27117 | 235.2176 | -3.241609 | 50.00798 | -1.04568 |  | 10.27117 | 235.2868 | -3.451176 | 50.00778 | -0.9860503
10.2795 | 235.3842 | -3.242896 | 49.99404 | -1.046095 |  | 10.2795 | 235.4541 | -3.452605 | 49.99946 | -0.9864586
10.28783 | 235.5506 | -3.244178 | 50.0041 | -1.046509 |  | 10.28783 | 235.6205 | -3.454044 | 49.99612 | -0.9868697
10.29617 | 235.7178 | -3.245459 | 49.9939 | -1.046922 |  | 10.29617 | 235.7874 | -3.455476 | 49.996 | -0.9872789
10.3045 | 235.8844 | -3.246766 | 49.99553 | -1.047344 |  | 10.3045 | 235.9537 | -3.4569 | 49.99404 | -0.9876857
10.31283 | 236.051 | -3.2481 | 50.0014 | -1.047774 |  | 10.31283 | 236.1203 | -3.458328 | 50.00369 | -0.9880937
10.32117 | 236.2174 | -3.249445 | 49.99966 | -1.048208 |  | 10.32117 | 236.2876 | -3.459766 | 50.01604 | -0.9885046
10.3295 | 236.384 | -3.250798 | 49.99922 | -1.048645 |  | 10.3295 | 236.4544 | -3.461212 | 49.98884 | -0.9889177
10.33783 | 236.5508 | -3.252156 | 49.99998 | -1.049083 |  | 10.33783 | 236.621 | -3.462664 | 50.0082 | -0.9893326
10.34617 | 236.718 | -3.253533 | 50.00192 | -1.049527 |  | 10.34617 | 236.7884 | -3.46413 | 49.99559 | -0.9897514
10.3545 | 236.8847 | -3.254916 | 50.00938 | -1.049973 |  | 10.3545 | 236.9548 | -3.465616 | 49.9948 | -0.990176
10.36283 | 237.0513 | -3.256294 | 49.99563 | -1.050417 |  | 10.36283 | 237.1215 | -3.467118 | 50.00761 | -0.9906051
10.37117 | 237.218 | -3.257667 | 49.9952 | -1.05086 |  | 10.37117 | 237.2879 | -3.46864 | 49.99324 | -0.99104
10.3795 | 237.3843 | -3.259034 | 50.00878 | -1.051301 |  | 10.3795 | 237.4545 | -3.470184 | 49.9994 | -0.9914811
10.38783 | 237.5516 | -3.260417 | 49.99639 | -1.051747 |  | 10.38783 | 237.621 | -3.471899 | 49.99841 | -0.9919711
10.39617 | 237.7185 | -3.261816 | 49.9937 | -1.052199 |  | 10.39617 | 237.7879 | -3.473744 | 50.00383 | -0.9924983
10.4045 | 237.8848 | -3.263235 | 50.00447 | -1.052656 |  | 10.4045 | 237.955 | -3.475662 | 50.00088 | -0.9930463
10.41283 | 238.0522 | -3.264669 | 50.00207 | -1.053119 |  | 10.41283 | 238.1213 | -3.477495 | 50.00624 | -0.99357
10.42117 | 238.2189 | -3.26611 | 50.00006 | -1.053584 |  | 10.42117 | 238.2883 | -3.479132 | 49.9959 | -0.9940377
10.4295 | 238.3856 | -3.267556 | 49.99844 | -1.05405 |  | 10.4295 | 238.4551 | -3.480725 | 49.99443 | -0.9944929
10.43783 | 238.5526 | -3.269008 | 49.99956 | -1.054519 |  | 10.43783 | 238.6216 | -3.482324 | 50.00176 | -0.9949497
10.44617 | 238.7194 | -3.270461 | 49.99492 | -1.054987 |  | 10.44617 | 238.7885 | -3.483928 | 50.00471 | -0.995408
10.4545 | 238.8861 | -3.271907 | 50.00489 | -1.055454 |  | 10.4545 | 238.9555 | -3.48555 | 49.99122 | -0.9958714
10.46283 | 239.0527 | -3.273358 | 49.9947 | -1.055922 |  | 10.46283 | 239.1219 | -3.487197 | 50.00089 | -0.996342
10.47117 | 239.2194 | -3.274828 | 50.00294 | -1.056396 |  | 10.47117 | 239.2889 | -3.488884 | 50.00743 | -0.996824
10.4795 | 239.3862 | -3.276315 | 49.99697 | -1.056876 |  | 10.4795 | 239.4551 | -3.490558 | 49.99984 | -0.9973023
10.48783 | 239.5531 | -3.277808 | 50.00146 | -1.057357 |  | 10.48783 | 239.622 | -3.492236 | 50.00079 | -0.9977817
10.49616 | 239.7192 | -3.279324 | 50.00159 | -1.057846 |  | 10.49616 | 239.789 | -3.49392 | 49.99731 | -0.9982629
10.5045 | 239.8862 | -3.280842 | 49.99616 | -1.058336 |  | 10.5045 | 239.9555 | -3.495658 | 50.00418 | -0.9987594
10.51283 | 240.0533 | -3.282356 | 50.0038 | -1.058825 |  | 10.51283 | 240.1224 | -3.497485 | 49.9978 | -0.9992814
10.52117 | 240.22 | -3.283873 | 49.99779 | -1.059314 |  | 10.52117 | 240.2889 | -3.499228 | 49.99332 | -0.9997794
10.5295 | 240.387 | -3.285388 | 50.00263 | -1.059803 |  | 10.5295 | 240.4558 | -3.500944 | 50.00096 | -1.00027
10.53783 | 240.5533 | -3.2869 | 50.00747 | -1.06029 |  | 10.53783 | 240.6221 | -3.502672 | 49.99848 | -1.000763
10.54616 | 240.72 | -3.288411 | 49.99402 | -1.060778 |  | 10.54616 | 240.7893 | -3.5044 | 50.00034 | -1.001257
10.5545 | 240.8872 | -3.28993 | 50.00526 | -1.061268 |  | 10.5545 | 240.9562 | -3.506143 | 49.9911 | -1.001755
10.56284 | 241.0534 | -3.291472 | 50.0017 | -1.061765 |  | 10.56284 | 241.1226 | -3.507898 | 50.01992 | -1.002257
10.57117 | 241.2206 | -3.293038 | 49.99228 | -1.06227 |  | 10.57117 | 241.2893 | -3.509652 | 49.99402 | -1.002758
10.5795 | 241.3872 | -3.294628 | 50.0048 | -1.062783 |  | 10.5795 | 241.4562 | -3.511421 | 49.99554 | -1.003263
10.58783 | 241.5541 | -3.296228 | 49.99354 | -1.063299 |  | 10.58783 | 241.623 | -3.513219 | 50.0049 | -1.003777
10.59617 | 241.7203 | -3.297828 | 50.00056 | -1.063815 |  | 10.59617 | 241.7891 | -3.515002 | 50.00364 | -1.004286
10.6045 | 241.8875 | -3.299426 | 49.99808 | -1.064331 |  | 10.6045 | 241.9561 | -3.516928 | 49.99466 | -1.004837
10.61283 | 242.054 | -3.301025 | 50.00692 | -1.064847 |  | 10.61283 | 242.1226 | -3.5191 | 49.99906 | -1.005457
10.62116 | 242.2211 | -3.30263 | 49.99866 | -1.065365 |  | 10.62116 | 242.289 | -3.521194 | 49.9984 | -1.006055
10.6295 | 242.3881 | -3.304242 | 49.99726 | -1.065885 |  | 10.6295 | 242.456 | -3.523414 | 50.00772 | -1.00669
10.63783 | 242.5546 | -3.305872 | 50.0038 | -1.06641 |  | 10.63783 | 242.6228 | -3.525543 | 50.01074 | -1.007298
10.64617 | 242.7215 | -3.307512 | 49.99354 | -1.066939 |  | 10.64617 | 242.7893 | -3.52759 | 49.9805 | -1.007883
10.6545 | 242.8876 | -3.309152 | 49.99747 | -1.067468 |  | 10.6545 | 242.9566 | -3.52984 | 50.0025 | -1.008526
10.66283 | 243.0548 | -3.31081 | 50.00846 | -1.068003 |  | 10.66283 | 243.1229 | -3.532324 | 49.99775 | -1.009235
10.67116 | 243.222 | -3.312554 | 50.00026 | -1.068566 |  | 10.67116 | 243.2897 | -3.53505 | 50.00382 | -1.010014
10.6795 | 243.3879 | -3.314465 | 50.00117 | -1.069182 |  | 10.6795 | 243.4562 | -3.538227 | 49.99934 | -1.010922
10.68784 | 243.5552 | -3.316306 | 49.99266 | -1.069776 |  | 10.68784 | 243.6232 | -3.541459 | 49.99919 | -1.011845
10.69617 | 243.7217 | -3.318016 | 50.00835 | -1.070328 |  | 10.69617 | 243.7901 | -3.54469 | 50.00347 | -1.012769
10.7045 | 243.8885 | -3.319724 | 49.99133 | -1.070879 |  | 10.7045 | 243.9569 | -3.54814 | 50.00281 | -1.013754
10.71283 | 244.0555 | -3.321448 | 50.004 | -1.071435 |  | 10.71283 | 244.1233 | -3.551643 | 49.99698 | -1.014755
10.72117 | 244.2219 | -3.323271 | 49.99508 | -1.072023 |  | 10.72117 | 244.2896 | -3.555126 | 49.99756 | -1.01575
10.7295 | 244.3884 | -3.325212 | 50.0045 | -1.072649 |  | 10.7295 | 244.4565 | -3.558658 | 50.00225 | -1.016759
10.73783 | 244.5552 | -3.327275 | 49.99975 | -1.073315 |  | 10.73783 | 244.6227 | -3.562294 | 49.99422 | -1.017798
10.74616 | 244.7224 | -3.329389 | 49.99805 | -1.073996 |  | 10.74616 | 244.7898 | -3.566176 | 50.00254 | -1.018907
10.7545 | 244.8888 | -3.331398 | 50.00072 | -1.074645 |  | 10.7545 | 244.9562 | -3.569756 | 50.00317 | -1.01993
10.76283 | 245.0564 | -3.333347 | 50.00197 | -1.075273 |  | 10.76283 | 245.1234 | -3.572734 | 49.99387 | -1.020781
10.77117 | 245.2228 | -3.335344 | 49.99696 | -1.075917 |  | 10.77117 | 245.2902 | -3.575364 | 50.00602 | -1.021533
10.7795 | 245.3897 | -3.337366 | 50.0073 | -1.07657 |  | 10.7795 | 245.4568 | -3.577964 | 49.98969 | -1.022275
10.78783 | 245.556 | -3.3394 | 49.99712 | -1.077226 |  | 10.78783 | 245.6238 | -3.581064 | 50.00278 | -1.023161
10.79616 | 245.7227 | -3.341838 | 49.99446 | -1.078012 |  | 10.79616 | 245.7904 | -3.584488 | 50.00553 | -1.024139
10.8045 | 245.89 | -3.344576 | 50.00138 | -1.078895 |  | 10.8045 | 245.9574 | -3.587828 | 50.00212 | -1.025094
10.81284 | 246.0562 | -3.347507 | 50.00624 | -1.079841 |  | 10.81284 | 246.1238 | -3.591147 | 50.00046 | -1.026042
10.82117 | 246.2229 | -3.350561 | 49.99592 | -1.080826 |  | 10.82117 | 246.29 | -3.594602 | 49.99965 | -1.027029
10.8295 | 246.3901 | -3.353379 | 50.00766 | -1.081735 |  | 10.8295 | 246.4568 | -3.598079 | 49.99417 | -1.028023
10.83783 | 246.5567 | -3.35622 | 49.99285 | -1.082652 |  | 10.83783 | 246.6237 | -3.601596 | 50.00408 | -1.029027
10.84617 | 246.7234 | -3.359067 | 49.99588 | -1.08357 |  | 10.84617 | 246.7905 | -3.604928 | 50.00828 | -1.029979
10.8545 | 246.8902 | -3.361783 | 50.00414 | -1.084446 |  | 10.8545 | 246.9576 | -3.608152 | 49.9952 | -1.030901
10.86283 | 247.057 | -3.36454 | 49.99781 | -1.085335 |  | 10.86283 | 247.124 | -3.611283 | 49.99169 | -1.031795
10.87116 | 247.2232 | -3.367229 | 50.0011 | -1.086203 |  | 10.87116 | 247.2908 | -3.614374 | 50.00946 | -1.032678
10.8795 | 247.3898 | -3.369899 | 49.99616 | -1.087064 |  | 10.8795 | 247.4575 | -3.617174 | 50.0003 | -1.033478
10.88783 | 247.5566 | -3.372493 | 50.00104 | -1.087901 |  | 10.88783 | 247.6241 | -3.620166 | 49.9977 | -1.034333
10.89617 | 247.7237 | -3.375144 | 50.00585 | -1.088756 |  | 10.89617 | 247.791 | -3.623648 | 49.99605 | -1.035328
10.9045 | 247.8902 | -3.37779 | 50.00329 | -1.08961 |  | 10.9045 | 247.9573 | -3.627548 | 49.99754 | -1.036442
10.91283 | 248.057 | -3.380359 | 49.99 | -1.090438 |  | 10.91283 | 248.1244 | -3.631528 | 50.00303 | -1.037579
10.92116 | 248.2237 | -3.382976 | 49.99969 | -1.091283 |  | 10.92116 | 248.2908 | -3.635506 | 50.00397 | -1.038716
10.9295 | 248.3906 | -3.386143 | 50.00503 | -1.092304 |  | 10.9295 | 248.4574 | -3.639137 | 49.99584 | -1.039753
10.93784 | 248.5572 | -3.389608 | 50.0091 | -1.093422 |  | 10.93784 | 248.6247 | -3.642551 | 50.00066 | -1.040729
10.94617 | 248.724 | -3.393003 | 49.98593 | -1.094517 |  | 10.94617 | 248.7912 | -3.646137 | 49.99574 | -1.041753
10.9545 | 248.8903 | -3.396304 | 50.00772 | -1.095582 |  | 10.9545 | 248.9581 | -3.649615 | 49.99988 | -1.042747
10.96283 | 249.0575 | -3.399819 | 50.00219 | -1.096716 |  | 10.96283 | 249.125 | -3.652964 | 50.00621 | -1.043704
10.97117 | 249.2242 | -3.403488 | 49.9923 | -1.097899 |  | 10.97117 | 249.2916 | -3.656497 | 49.994 | -1.044713
10.9795 | 249.3908 | -3.40713 | 50.00285 | -1.099074 |  | 10.9795 | 249.4582 | -3.660434 | 50.00604 | -1.045838
10.98783 | 249.5581 | -3.410754 | 49.9962 | -1.100243 |  | 10.98783 | 249.6252 | -3.664605 | 49.99437 | -1.04703
10.99616 | 249.7243 | -3.414372 | 49.9987 | -1.10141 |  | 10.99616 | 249.7915 | -3.66872 | 50.00604 | -1.048206
11.0045 | 249.8908 | -3.41772 | 49.99996 | -1.10249 |  | 11.0045 | 249.9579 | -3.672922 | 50.0041 | -1.049406
11.01283 | 250.0577 | -3.421056 | 50.00974 | -1.103566 |  | 11.01283 | 250.1248 | -3.677569 | 49.99897 | -1.050734
11.02117 | 250.2242 | -3.4248 | 49.99604 | -1.104774 |  | 11.02117 | 250.2912 | -3.682422 | 49.99648 | -1.052121
11.0295 | 250.3909 | -3.428779 | 49.99758 | -1.106058 |  | 11.0295 | 250.4579 | -3.686883 | 49.99717 | -1.053395
11.03783 | 250.5574 | -3.432578 | 50.00459 | -1.107283 |  | 11.03783 | 250.6246 | -3.69133 | 49.9972 | -1.054666
11.04616 | 250.7242 | -3.436289 | 49.99391 | -1.10848 |  | 11.04616 | 250.7914 | -3.695766 | 50.00263 | -1.055933
11.0545 | 250.891 | -3.440055 | 50.00253 | -1.109695 |  | 11.0545 | 250.958 | -3.699686 | 49.99853 | -1.057053
11.06284 | 251.0576 | -3.444044 | 49.99617 | -1.110982 |  | 11.06284 | 251.1248 | -3.703788 | 50.00617 | -1.058225
11.07117 | 251.2242 | -3.448028 | 50.00066 | -1.112267 |  | 11.07117 | 251.2914 | -3.70775 | 49.99708 | -1.059357
11.0795 | 251.391 | -3.451859 | 49.9965 | -1.113503 |  | 11.0795 | 251.4577 | -3.711881 | 50.00457 | -1.060537
11.08783 | 251.5583 | -3.455855 | 49.996 | -1.114792 |  | 11.08783 | 251.6242 | -3.716625 | 49.99236 | -1.061893
11.09617 | 251.7252 | -3.460108 | 50.00918 | -1.116164 |  | 11.09617 | 251.7914 | -3.721807 | 50.00598 | -1.063373
11.1045 | 251.8914 | -3.464359 | 49.99834 | -1.117535 |  | 11.1045 | 251.9578 | -3.726917 | 49.9959 | -1.064833
11.11283 | 252.0578 | -3.46859 | 49.9957 | -1.1189 |  | 11.11283 | 252.1245 | -3.732172 | 49.99754 | -1.066335
11.12116 | 252.2244 | -3.47287 | 50.00608 | -1.120281 |  | 11.12116 | 252.2914 | -3.736982 | 50.0003 | -1.067709
11.1295 | 252.3911 | -3.477656 | 50.00722 | -1.121825 |  | 11.1295 | 252.4575 | -3.741654 | 50.00778 | -1.069044
11.13783 | 252.5578 | -3.48294 | 49.99322 | -1.123529 |  | 11.13783 | 252.6242 | -3.746552 | 49.99092 | -1.070443
11.14617 | 252.7244 | -3.487815 | 50.00056 | -1.125102 |  | 11.14617 | 252.7909 | -3.751724 | 50.00982 | -1.071921
11.1545 | 252.8911 | -3.492172 | 50.00546 | -1.126507 |  | 11.1545 | 252.958 | -3.75791 | 49.9902 | -1.073689
11.16283 | 253.058 | -3.496072 | 49.99515 | -1.127765 |  | 11.16283 | 253.1241 | -3.763916 | 50.00358 | -1.075405
11.17116 | 253.225 | -3.499852 | 49.99713 | -1.128985 |  | 11.17116 | 253.291 | -3.769566 | 50.00246 | -1.077019
11.1795 | 253.391 | -3.503708 | 50.0003 | -1.130228 |  | 11.1795 | 253.4573 | -3.775067 | 50.0032 | -1.078591
11.18784 | 253.5584 | -3.507986 | 50.00739 | -1.131608 |  | 11.18784 | 253.6239 | -3.77991 | 49.99231 | -1.079974
11.19617 | 253.7248 | -3.512706 | 49.99089 | -1.133131 |  | 11.19617 | 253.7905 | -3.784725 | 50.00598 | -1.08135
11.2045 | 253.8914 | -3.517781 | 50.0075 | -1.134768 |  | 11.2045 | 253.9575 | -3.789786 | 49.99942 | -1.082796
11.21283 | 254.058 | -3.522544 | 49.99871 | -1.136305 |  | 11.21283 | 254.1242 | -3.795078 | 49.99998 | -1.084308
11.22117 | 254.2245 | -3.527589 | 50.00229 | -1.137932 |  | 11.22117 | 254.2906 | -3.801058 | 50.0031 | -1.086017
11.2295 | 254.3913 | -3.533037 | 49.99619 | -1.139689 |  | 11.2295 | 254.4573 | -3.806921 | 49.99 | -1.087692
11.23783 | 254.5574 | -3.538097 | 50.00299 | -1.141322 |  | 11.23783 | 254.6242 | -3.81275 | 50.00671 | -1.089357
11.24616 | 254.7241 | -3.543161 | 50.0001 | -1.142955 |  | 11.24616 | 254.7904 | -3.818687 | 49.994 | -1.091053
11.2545 | 254.891 | -3.548516 | 50 | -1.144683 |  | 11.2545 | 254.9572 | -3.824865 | 49.99944 | -1.092819
11.26283 | 255.0574 | -3.553521 | 49.9942 | -1.146297 |  | 11.26283 | 255.1236 | -3.83101 | 50.00271 | -1.094574
11.27117 | 255.2238 | -3.558168 | 50.00098 | -1.147796 |  | 11.27117 | 255.29 | -3.83674 | 50.0032 | -1.096211
11.2795 | 255.3909 | -3.562824 | 50.00156 | -1.149298 |  | 11.2795 | 255.4569 | -3.84266 | 49.997 | -1.097903
11.28783 | 255.5571 | -3.567861 | 50.00627 | -1.150923 |  | 11.28783 | 255.6231 | -3.848786 | 49.99717 | -1.099653
11.29616 | 255.7239 | -3.573516 | 49.99552 | -1.152747 |  | 11.29616 | 255.7897 | -3.855122 | 50.00262 | -1.101463
11.3045 | 255.8903 | -3.579119 | 49.99869 | -1.154555 |  | 11.3045 | 255.9564 | -3.861356 | 50.00321 | -1.103245
11.31284 | 256.057 | -3.585184 | 49.9996 | -1.156511 |  | 11.31284 | 256.1232 | -3.867672 | 49.99622 | -1.105049
11.32117 | 256.2236 | -3.591455 | 50.00076 | -1.158534 |  | 11.32117 | 256.2897 | -3.873528 | 49.99834 | -1.106722
11.3295 | 256.3908 | -3.597386 | 49.99848 | -1.160447 |  | 11.3295 | 256.4565 | -3.879402 | 49.99762 | -1.108401
11.33783 | 256.5571 | -3.603363 | 50.00422 | -1.162375 |  | 11.33783 | 256.623 | -3.885861 | 50.00307 | -1.110246
11.34617 | 256.7242 | -3.609043 | 50.00366 | -1.164207 |  | 11.34617 | 256.789 | -3.892184 | 50.00166 | -1.112053
11.3545 | 256.8908 | -3.614286 | 49.98884 | -1.165899 |  | 11.3545 | 256.9556 | -3.899281 | 49.99693 | -1.11408
11.36283 | 257.0566 | -3.620369 | 50.00472 | -1.167861 |  | 11.36283 | 257.1223 | -3.90647 | 50.0065 | -1.116134
11.37116 | 257.2234 | -3.626782 | 50.00753 | -1.16993 |  | 11.37116 | 257.2887 | -3.913694 | 49.99127 | -1.118198
11.3795 | 257.3894 | -3.633084 | 49.9905 | -1.171963 |  | 11.3795 | 257.4556 | -3.921061 | 50.00867 | -1.120303
11.38783 | 257.5566 | -3.639508 | 49.99582 | -1.174035 |  | 11.38783 | 257.6219 | -3.92828 | 49.99639 | -1.122366
11.39617 | 257.7231 | -3.646437 | 50.00996 | -1.17627 |  | 11.39617 | 257.7883 | -3.934504 | 49.99834 | -1.124144
11.4045 | 257.8899 | -3.652566 | 49.99526 | -1.178247 |  | 11.4045 | 257.955 | -3.941598 | 50.005 | -1.126171
11.41283 | 258.0564 | -3.658572 | 49.99984 | -1.180185 |  | 11.41283 | 258.1215 | -3.949201 | 49.9951 | -1.128343
11.42116 | 258.2226 | -3.664269 | 49.99766 | -1.182022 |  | 11.42116 | 258.2882 | -3.956773 | 50.01344 | -1.130507
11.4295 | 258.3896 | -3.670366 | 50.00693 | -1.183989 |  | 11.4295 | 258.4547 | -3.964502 | 49.99226 | -1.132715
11.43784 | 258.5566 | -3.677136 | 49.99866 | -1.186173 |  | 11.43784 | 258.6216 | -3.972566 | 49.99199 | -1.135019
11.44617 | 258.7231 | -3.683974 | 50.00228 | -1.188379 |  | 11.44617 | 258.788 | -3.979616 | 50.00558 | -1.137033
11.4545 | 258.8895 | -3.6905 | 49.9923 | -1.190484 |  | 11.4545 | 258.9549 | -3.987236 | 50.00482 | -1.13921
11.46283 | 259.056 | -3.697028 | 50.00754 | -1.19259 |  | 11.46283 | 259.121 | -3.995444 | 49.9951 | -1.141555
11.47117 | 259.2225 | -3.704451 | 49.99906 | -1.194984 |  | 11.47117 | 259.2874 | -4.003853 | 50.00141 | -1.143958
11.4795 | 259.389 | -3.711056 | 49.99222 | -1.197115 |  | 11.4795 | 259.4539 | -4.012148 | 50.00354 | -1.146328
11.48783 | 259.556 | -3.718103 | 49.99742 | -1.199388 |  | 11.48783 | 259.6202 | -4.020668 | 49.99039 | -1.148762
11.49616 | 259.7227 | -3.72524 | 50.01354 | -1.20169 |  | 11.49616 | 259.7869 | -4.028991 | 50.0028 | -1.15114
11.5045 | 259.8884 | -3.7322 | 49.98876 | -1.203935 |  | 11.5045 | 259.9537 | -4.03713 | 50.0094 | -1.153466
11.51283 | 260.0561 | -3.739007 | 50.00393 | -1.206131 |  | 11.51283 | 260.1194 | -4.044525 | 49.98824 | -1.155579
11.52117 | 260.2219 | -3.746303 | 50.00829 | -1.208485 |  | 11.52117 | 260.2859 | -4.053092 | 50.00429 | -1.158026
11.5295 | 260.3884 | -3.753648 | 49.99558 | -1.210854 |  | 11.5295 | 260.452 | -4.061694 | 49.99896 | -1.160484
11.53783 | 260.5549 | -3.761371 | 49.99248 | -1.213345 |  | 11.53783 | 260.6187 | -4.070203 | 50.00348 | -1.162915
11.54616 | 260.7213 | -3.770088 | 50.0083 | -1.216157 |  | 11.54616 | 260.7852 | -4.0789 | 50.004 | -1.1654
11.5545 | 260.8879 | -3.777886 | 49.99676 | -1.218673 |  | 11.5545 | 260.9516 | -4.087485 | 50.00052 | -1.167853
11.56284 | 261.0546 | -3.785075 | 49.99561 | -1.220992 |  | 11.56284 | 261.1179 | -4.096778 | 49.99574 | -1.170508
11.57117 | 261.2208 | -3.792505 | 50.00764 | -1.223389 |  | 11.57117 | 261.2842 | -4.106445 | 49.99288 | -1.17327
11.5795 | 261.3875 | -3.80005 | 49.99558 | -1.225823 |  | 11.5795 | 261.4511 | -4.115861 | 50.00211 | -1.17596
11.58783 | 261.5542 | -3.80763 | 49.99753 | -1.228268 |  | 11.58783 | 261.6178 | -4.12548 | 49.99268 | -1.178709
11.59617 | 261.7204 | -3.816884 | 50.00228 | -1.231253 |  | 11.59617 | 261.7836 | -4.13509 | 50.00637 | -1.181454
11.6045 | 261.8872 | -3.825235 | 50.00085 | -1.233947 |  | 11.6045 | 261.9502 | -4.144222 | 49.99902 | -1.184063
11.61283 | 262.0532 | -3.833474 | 49.9969 | -1.236605 |  | 11.61283 | 262.1162 | -4.154706 | 50.0023 | -1.187059
11.62116 | 262.2199 | -3.842106 | 50.00728 | -1.239389 |  | 11.62116 | 262.2828 | -4.16581 | 50.00046 | -1.190231
11.6295 | 262.3864 | -3.85074 | 49.99982 | -1.242174 |  | 11.6295 | 262.4494 | -4.176196 | 50.0043 | -1.193199
11.63783 | 262.5527 | -3.85918 | 49.99261 | -1.244897 |  | 11.63783 | 262.6157 | -4.185769 | 49.99316 | -1.195934
11.64617 | 262.719 | -3.868108 | 49.99937 | -1.247777 |  | 11.64617 | 262.7821 | -4.195856 | 50.0064 | -1.198816
11.6545 | 262.8855 | -3.877725 | 50.00426 | -1.250879 |  | 11.6545 | 262.9485 | -4.206953 | 49.994 | -1.201987
11.66283 | 263.0522 | -3.887243 | 49.99701 | -1.253949 |  | 11.66283 | 263.115 | -4.217086 | 49.99554 | -1.204882
11.67116 | 263.2183 | -3.895687 | 50.00769 | -1.256673 |  | 11.67116 | 263.2808 | -4.227734 | 50.00843 | -1.207924
11.6795 | 263.3848 | -3.904462 | 49.9917 | -1.259504 |  | 11.6795 | 263.4476 | -4.239584 | 50.00532 | -1.21131
11.68784 | 263.5514 | -3.9142 | 50.00829 | -1.262645 |  | 11.68784 | 263.6139 | -4.251709 | 49.99473 | -1.214774
11.69617 | 263.7175 | -3.924216 | 50.00063 | -1.265876 |  | 11.69617 | 263.7795 | -4.262624 | 49.99402 | -1.217893
11.7045 | 263.8834 | -3.933971 | 49.99963 | -1.269023 |  | 11.7045 | 263.9456 | -4.274606 | 50.00097 | -1.221316
11.71283 | 264.0495 | -3.944134 | 49.9903 | -1.272301 |  | 11.71283 | 264.1122 | -4.286757 | 50.00002 | -1.224788
11.72117 | 264.2159 | -3.954265 | 49.99892 | -1.275569 |  | 11.72117 | 264.278 | -4.298886 | 50.00854 | -1.228253
11.7295 | 264.3825 | -3.964522 | 50.0035 | -1.278878 |  | 11.7295 | 264.4445 | -4.310634 | 49.9925 | -1.23161
11.73783 | 264.5484 | -3.975665 | 49.99816 | -1.282473 |  | 11.73783 | 264.6112 | -4.321844 | 50.00053 | -1.234813
11.74616 | 264.7145 | -3.98509 | 50.0077 | -1.285513 |  | 11.74616 | 264.7776 | -4.333978 | 50.00156 | -1.238279
11.7545 | 264.8814 | -3.995496 | 49.99752 | -1.28887 |  | 11.7545 | 264.9438 | -4.34584 | 50.00315 | -1.241669
11.76283 | 265.0481 | -4.00721 | 49.99486 | -1.292648 |  | 11.76283 | 265.1104 | -4.358252 | 49.99854 | -1.245215
11.77117 | 265.2146 | -4.017522 | 50.00023 | -1.295975 |  | 11.77117 | 265.2766 | -4.371813 | 49.99722 | -1.249089
11.7795 | 265.3804 | -4.027989 | 50.0074 | -1.299351 |  | 11.7795 | 265.443 | -4.385486 | 50.00613 | -1.252996
11.78783 | 265.5472 | -4.040432 | 49.99362 | -1.303365 |  | 11.78783 | 265.609 | -4.398252 | 50.0002 | -1.256643
11.79616 | 265.7129 | -4.052746 | 50.0029 | -1.307337 |  | 11.79616 | 265.7759 | -4.411756 | 50.0035 | -1.260502
11.8045 | 265.88 | -4.064886 | 50.00087 | -1.311254 |  | 11.8045 | 265.9419 | -4.42475 | 49.99544 | -1.264214
11.81284 | 266.0464 | -4.077234 | 49.9934 | -1.315237 |  | 11.81284 | 266.108 | -4.438007 | 49.99869 | -1.268002
11.82117 | 266.2125 | -4.08928 | 50.01067 | -1.319123 |  | 11.82117 | 266.2746 | -4.452149 | 49.99532 | -1.272043
11.8295 | 266.3786 | -4.101074 | 49.98944 | -1.322927 |  | 11.8295 | 266.4407 | -4.466384 | 50.00569 | -1.27611
11.83783 | 266.5447 | -4.11269 | 50.00278 | -1.326674 |  | 11.83783 | 266.6071 | -4.481084 | 49.9963 | -1.28031
11.84617 | 266.7112 | -4.125216 | 49.99813 | -1.330715 |  | 11.84617 | 266.7732 | -4.494135 | 50.00377 | -1.284039
11.8545 | 266.8775 | -4.137863 | 50.0015 | -1.334795 |  | 11.8545 | 266.9394 | -4.509511 | 50.00129 | -1.288432
11.86283 | 267.0438 | -4.150944 | 49.99731 | -1.339014 |  | 11.86283 | 267.1056 | -4.524037 | 50.0016 | -1.292582
11.87116 | 267.2098 | -4.163281 | 50.00147 | -1.342994 |  | 11.87116 | 267.272 | -4.539646 | 49.99191 | -1.297042
11.8795 | 267.3765 | -4.175916 | 49.99692 | -1.34707 |  | 11.8795 | 267.4375 | -4.55428 | 50.00869 | -1.301223
11.88783 | 267.542 | -4.189394 | 50.00456 | -1.351417 |  | 11.88783 | 267.604 | -4.568906 | 49.99212 | -1.305402
11.89617 | 267.7084 | -4.20375 | 49.99822 | -1.356048 |  | 11.89617 | 267.7703 | -4.584812 | 50.00947 | -1.309946
11.9045 | 267.875 | -4.217321 | 49.99917 | -1.360426 |  | 11.9045 | 267.9362 | -4.600348 | 49.99604 | -1.314385
11.91283 | 268.041 | -4.230109 | 50.00076 | -1.364551 |  | 11.91283 | 268.1026 | -4.616464 | 50.00144 | -1.31899
11.92116 | 268.207 | -4.244206 | 49.99963 | -1.369099 |  | 11.92116 | 268.2686 | -4.63314 | 49.9942 | -1.323754
11.9295 | 268.3728 | -4.258494 | 50.00075 | -1.373708 |  | 11.9295 | 268.4354 | -4.649033 | 50.00488 | -1.328295
11.93784 | 268.5394 | -4.273672 | 50.00624 | -1.378604 |  | 11.93784 | 268.6018 | -4.665203 | 49.99512 | -1.332915
11.94617 | 268.7056 | -4.288218 | 49.99671 | -1.383296 |  | 11.94617 | 268.7678 | -4.682128 | 49.99092 | -1.337751
11.9545 | 268.872 | -4.303476 | 50.0065 | -1.388218 |  | 11.9545 | 268.934 | -4.699835 | 50.01021 | -1.34281
11.96283 | 269.0386 | -4.317656 | 49.99241 | -1.392792 |  | 11.96283 | 269.1002 | -4.7172 | 50.00032 | -1.347771
11.97117 | 269.205 | -4.333022 | 49.99704 | -1.397749 |  | 11.97117 | 269.2666 | -4.73531 | 49.99572 | -1.352946
11.9795 | 269.3704 | -4.347944 | 50.00108 | -1.402563 |  | 11.9795 | 269.4325 | -4.753332 | 50.00025 | -1.358095
11.98783 | 269.5366 | -4.36432 | 50.00159 | -1.407845 |  | 11.98783 | 269.5984 | -4.771269 | 49.99961 | -1.36322
11.99616 | 269.703 | -4.380793 | 49.99692 | -1.413159 |  | 11.99616 | 269.7642 | -4.789502 | 50.00464 | -1.368429
12.0045 | 269.8692 | -4.395796 | 50.00379 | -1.417999 |  | 12.0045 | 269.9301 | -4.807669 | 49.99741 | -1.37362
12.01283 | 270.0348 | -4.411886 | 49.99743 | -1.423189 |  | 12.01283 | 270.0964 | -4.826397 | 50.00536 | -1.378971
12.02117 | 270.201 | -4.428388 | 49.99914 | -1.428512 |  | 12.02117 | 270.2631 | -4.846078 | 49.99786 | -1.384594
12.0295 | 270.3672 | -4.44484 | 50.0058 | -1.433819 |  | 12.0295 | 270.4289 | -4.864848 | 49.99411 | -1.389957
12.03783 | 270.5337 | -4.46203 | 50.00252 | -1.439365 |  | 12.03783 | 270.594 | -4.883666 | 50.00604 | -1.395333
12.04616 | 270.6996 | -4.477798 | 49.99112 | -1.444451 |  | 12.04616 | 270.7606 | -4.903072 | 49.99436 | -1.400878
12.0545 | 270.8656 | -4.49468 | 50.00516 | -1.449897 |  | 12.0545 | 270.9266 | -4.922561 | 50.001 | -1.406446
12.06284 | 271.0314 | -4.513086 | 49.99552 | -1.455834 |  | 12.06284 | 271.0925 | -4.944168 | 49.99887 | -1.412619
12.07117 | 271.1976 | -4.530454 | 50.0057 | -1.461437 |  | 12.07117 | 271.2583 | -4.964146 | 50.00306 | -1.418327
12.0795 | 271.364 | -4.54807 | 49.99705 | -1.467119 |  | 12.0795 | 271.4243 | -4.984451 | 49.99892 | -1.424129
12.08783 | 271.5295 | -4.567033 | 50.00846 | -1.473236 |  | 12.08783 | 271.5904 | -5.005206 | 49.99766 | -1.430059
12.09617 | 271.6955 | -4.584492 | 49.9968 | -1.478868 |  | 12.09617 | 271.7564 | -5.02603 | 50.00188 | -1.436009
12.1045 | 271.8616 | -4.603308 | 50.00029 | -1.484938 |  | 12.1045 | 271.9219 | -5.048062 | 50.00278 | -1.442303
12.11283 | 272.0277 | -4.622229 | 49.99421 | -1.491042 |  | 12.11283 | 272.0886 | -5.068456 | 50.00513 | -1.44813
12.12116 | 272.1938 | -4.641284 | 50.0107 | -1.497188 |  | 12.12116 | 272.2544 | -5.091031 | 49.99667 | -1.45458
12.1295 | 272.3595 | -4.660589 | 49.98904 | -1.503416 |  | 12.1295 | 272.4204 | -5.112894 | 49.99834 | -1.460827
12.13783 | 272.5259 | -4.67885 | 49.99926 | -1.509306 |  | 12.13783 | 272.5864 | -5.135038 | 49.99997 | -1.467154
12.14617 | 272.692 | -4.698252 | 50.00618 | -1.515565 |  | 12.14617 | 272.7524 | -5.157134 | 50.00545 | -1.473467
12.1545 | 272.8584 | -4.71794 | 49.99631 | -1.521916 |  | 12.1545 | 272.9184 | -5.180582 | 49.99514 | -1.480166
12.16283 | 273.0234 | -4.738563 | 50.00146 | -1.528569 |  | 12.16283 | 273.0842 | -5.203241 | 49.99985 | -1.48664
12.17116 | 273.19 | -4.757631 | 50.00122 | -1.53472 |  | 12.17116 | 273.2502 | -5.225712 | 50.00312 | -1.493061
12.1795 | 273.3561 | -4.77886 | 49.99502 | -1.541568 |  | 12.1795 | 273.4152 | -5.249397 | 49.99506 | -1.499828
12.18784 | 273.522 | -4.798274 | 49.9979 | -1.54783 |  | 12.18784 | 273.5812 | -5.272437 | 49.9991 | -1.506411
12.19617 | 273.6879 | -4.818435 | 50.00691 | -1.554334 |  | 12.19617 | 273.7474 | -5.297648 | 49.99804 | -1.513614
12.2045 | 273.8539 | -4.838312 | 50.00488 | -1.560746 |  | 12.2045 | 273.913 | -5.320641 | 50.00578 | -1.520183
12.21283 | 274.0198 | -4.859216 | 49.99785 | -1.567489 |  | 12.21283 | 274.0788 | -5.344241 | 50.00134 | -1.526926
12.22117 | 274.1856 | -4.879402 | 49.99954 | -1.574001 |  | 12.22117 | 274.2445 | -5.367282 | 49.99968 | -1.533509
12.2295 | 274.3513 | -4.89893 | 49.99686 | -1.5803 |  | 12.2295 | 274.4106 | -5.39192 | 49.99145 | -1.540549
12.23783 | 274.5171 | -4.921381 | 49.9968 | -1.587542 |  | 12.23783 | 274.5766 | -5.415693 | 50.01219 | -1.547341
12.24616 | 274.6831 | -4.941557 | 50.00571 | -1.594051 |  | 12.24616 | 274.7423 | -5.439705 | 49.99572 | -1.554201
12.2545 | 274.849 | -4.961469 | 50.00134 | -1.600474 |  | 12.2545 | 274.9078 | -5.464865 | 49.99674 | -1.56139
12.26283 | 275.015 | -4.983006 | 49.99072 | -1.607421 |  | 12.26283 | 275.074 | -5.48981 | 49.99524 | -1.568517
12.27117 | 275.1813 | -5.004026 | 49.99932 | -1.614202 |  | 12.27117 | 275.24 | -5.512979 | 50.00139 | -1.575137
12.2795 | 275.3478 | -5.023176 | 50.00074 | -1.620379 |  | 12.2795 | 275.406 | -5.537695 | 50.0082 | -1.582199
12.28783 | 275.5135 | -5.044596 | 50.00858 | -1.627289 |  | 12.28783 | 275.572 | -5.562416 | 49.9925 | -1.589262
12.29616 | 275.6791 | -5.065003 | 49.99602 | -1.633872 |  | 12.29616 | 275.7374 | -5.587002 | 50.00248 | -1.596286
12.3045 | 275.8452 | -5.08575 | 50.00143 | -1.640565 |  | 12.3045 | 275.9035 | -5.610979 | 49.99696 | -1.603137
12.31284 | 276.0112 | -5.106183 | 49.99502 | -1.647156 |  | 12.31284 | 276.069 | -5.635742 | 50.00262 | -1.610212
12.32117 | 276.177 | -5.125722 | 49.99868 | -1.653459 |  | 12.32117 | 276.2349 | -5.65976 | 49.9989 | -1.617074
12.3295 | 276.343 | -5.145434 | 49.99955 | -1.659817 |  | 12.3295 | 276.4004 | -5.683256 | 50.00463 | -1.623787
12.33783 | 276.5092 | -5.164162 | 50.00232 | -1.665859 |  | 12.33783 | 276.5669 | -5.705832 | 49.99896 | -1.630238
12.34617 | 276.6752 | -5.182534 | 49.99852 | -1.671785 |  | 12.34617 | 276.7324 | -5.72942 | 49.9957 | -1.636977
12.3545 | 276.8412 | -5.200847 | 50.00306 | -1.677693 |  | 12.3545 | 276.8983 | -5.753027 | 50.0053 | -1.643722
12.36283 | 277.0076 | -5.218484 | 49.99697 | -1.683382 |  | 12.36283 | 277.064 | -5.775508 | 49.99239 | -1.650145
12.37116 | 277.1739 | -5.23636 | 50.00574 | -1.689148 |  | 12.37116 | 277.2301 | -5.797082 | 50.00132 | -1.656309
12.3795 | 277.34 | -5.253742 | 49.99978 | -1.694755 |  | 12.3795 | 277.3958 | -5.820075 | 50.00004 | -1.662879
12.38783 | 277.5062 | -5.268437 | 49.99844 | -1.699496 |  | 12.38783 | 277.5619 | -5.841024 | 50.00234 | -1.668864
12.39617 | 277.6721 | -5.284794 | 50.00387 | -1.704772 |  | 12.39617 | 277.7278 | -5.860511 | 50.0028 | -1.674432
12.4045 | 277.8388 | -5.301605 | 49.99624 | -1.710195 |  | 12.4045 | 277.8942 | -5.879522 | 50.00008 | -1.679863
12.41283 | 278.0047 | -5.31498 | 50.00144 | -1.71451 |  | 12.41283 | 278.0606 | -5.8995 | 50.00116 | -1.685571
12.42116 | 278.1714 | -5.326734 | 50.00044 | -1.718301 |  | 12.42116 | 278.226 | -5.91676 | 49.99381 | -1.690503
12.4295 | 278.337 | -5.338615 | 49.99808 | -1.722134 |  | 12.4295 | 278.3925 | -5.934012 | 50.00019 | -1.695432
12.43784 | 278.5039 | -5.349426 | 50.01277 | -1.725621 |  | 12.43784 | 278.5584 | -5.95021 | 50.00544 | -1.70006
12.44617 | 278.6705 | -5.358426 | 49.99378 | -1.728525 |  | 12.44617 | 278.7246 | -5.965532 | 50.00639 | -1.704438
12.4545 | 278.8367 | -5.366308 | 49.99709 | -1.731067 |  | 12.4545 | 278.891 | -5.980244 | 49.99086 | -1.708641
12.46283 | 279.003 | -5.372484 | 50.00184 | -1.733059 |  | 12.46283 | 279.057 | -5.992846 | 49.99971 | -1.712242
12.47117 | 279.1696 | -5.377182 | 49.99656 | -1.734575 |  | 12.47117 | 279.2236 | -6.003253 | 49.99882 | -1.715215
12.4795 | 279.3368 | -5.381111 | 50.00415 | -1.735842 |  | 12.4795 | 279.3894 | -6.013452 | 50.00424 | -1.718129
12.48783 | 279.5034 | -5.38424 | 49.98808 | -1.736852 |  | 12.48783 | 279.5569 | -6.020674 | 50.00711 | -1.720193
12.49616 | 279.6696 | -5.38576 | 50.00626 | -1.737342 |  | 12.49616 | 279.7234 | -6.026739 | 49.98779 | -1.721925
12.5045 | 279.837 | -5.38618 | 49.99476 | -1.737477 |  | 12.5045 | 279.8895 | -6.03055 | 50.00468 | -1.723014
12.51283 | 280.0036 | -5.385778 | 50.00492 | -1.737348 |  | 12.51283 | 280.0564 | -6.033093 | 50.00092 | -1.723741
12.52117 | 280.1706 | -5.384404 | 49.99666 | -1.736905 |  | 12.52117 | 280.2235 | -6.034312 | 49.99381 | -1.724089
12.5295 | 280.338 | -5.38259 | 50.00614 | -1.736319 |  | 12.5295 | 280.39 | -6.03449 | 50.00409 | -1.72414
12.53783 | 280.5054 | -5.378775 | 49.9932 | -1.735089 |  | 12.53783 | 280.557 | -6.03237 | 49.99624 | -1.723534
12.54616 | 280.6724 | -5.371435 | 50.00368 | -1.732721 |  | 12.54616 | 280.724 | -6.02965 | 50.00028 | -1.722757
12.5545 | 280.8401 | -5.355964 | 49.99895 | -1.72773 |  | 12.5545 | 280.8917 | -6.026239 | 50.00858 | -1.721783
12.56284 | 281.0074 | -5.332325 | 49.99883 | -1.720105 |  | 12.56284 | 281.0588 | -6.019581 | 49.99211 | -1.71988
12.57117 | 281.1748 | -5.30409 | 50.00229 | -1.710997 |  | 12.57117 | 281.2264 | -6.007968 | 49.99858 | -1.716562
12.5795 | 281.3424 | -5.275582 | 50.01133 | -1.701801 |  | 12.5795 | 281.394 | -5.985536 | 49.99996 | -1.710153
12.58783 | 281.5102 | -5.246197 | 49.99063 | -1.692322 |  | 12.58783 | 281.5612 | -5.956718 | 50.0004 | -1.701919
12.59617 | 281.6784 | -5.214971 | 49.9939 | -1.682249 |  | 12.59617 | 281.7285 | -5.92568 | 50.00624 | -1.693051
12.6045 | 281.847 | -5.180472 | 49.99826 | -1.67112 |  | 12.6045 | 281.897 | -5.893284 | 49.99436 | -1.683795
12.61283 | 282.0144 | -5.144228 | 50.00191 | -1.659428 |  | 12.61283 | 282.065 | -5.859748 | 50.00642 | -1.674214
12.62116 | 282.1827 | -5.107762 | 50.00744 | -1.647665 |  | 12.62116 | 282.2332 | -5.823115 | 49.9944 | -1.663747
12.6295 | 282.3515 | -5.067178 | 49.99326 | -1.634574 |  | 12.6295 | 282.4014 | -5.784081 | 49.99906 | -1.652595
12.63783 | 282.5194 | -5.024256 | 49.9998 | -1.620728 |  | 12.63783 | 282.5697 | -5.742653 | 49.99141 | -1.640758
12.64617 | 282.6883 | -4.978717 | 49.9957 | -1.606038 |  | 12.64617 | 282.7383 | -5.697756 | 50.01799 | -1.62793
12.6545 | 282.857 | -4.931114 | 50.00414 | -1.590682 |  | 12.6545 | 282.9071 | -5.650461 | 49.99317 | -1.614417
12.66283 | 283.0261 | -4.88205 | 49.99894 | -1.574855 |  | 12.66283 | 283.0754 | -5.599326 | 49.99706 | -1.599807
12.67116 | 283.1948 | -4.831064 | 50.00541 | -1.558408 |  | 12.67116 | 283.2446 | -5.545205 | 49.99641 | -1.584344
12.6795 | 283.3638 | -4.778382 | 49.99551 | -1.541414 |  | 12.6795 | 283.4138 | -5.487992 | 50.01233 | -1.567998
12.68784 | 283.5322 | -4.7262 | 49.99947 | -1.524581 |  | 12.68784 | 283.5828 | -5.42844 | 49.99492 | -1.550983
12.69617 | 283.7014 | -4.672778 | 50.00116 | -1.507348 |  | 12.69617 | 283.7517 | -5.367351 | 49.99594 | -1.533529
12.7045 | 283.8701 | -4.617624 | 49.99926 | -1.489556 |  | 12.7045 | 283.9214 | -5.30498 | 49.99872 | -1.515709
12.71283 | 284.0386 | -4.563574 | 49.99918 | -1.472121 |  | 12.71283 | 284.0903 | -5.239952 | 50.0054 | -1.497129
12.72117 | 284.2082 | -4.508644 | 49.99998 | -1.454401 |  | 12.72117 | 284.2604 | -5.175934 | 49.99667 | -1.478838
12.7295 | 284.377 | -4.4554 | 50 | -1.437226 |  | 12.7295 | 284.429 | -5.109891 | 50.00144 | -1.459969
12.73783 | 284.546 | -4.402738 | 50.00078 | -1.420238 |  | 12.73783 | 284.5987 | -5.044794 | 50.00317 | -1.44137
12.74616 | 284.715 | -4.350216 | 49.99928 | -1.403295 |  | 12.74616 | 284.768 | -4.979178 | 50.00088 | -1.422622
12.7545 | 284.8838 | -4.299779 | 50.00619 | -1.387025 |  | 12.7545 | 284.9377 | -4.914111 | 50.00118 | -1.404032
12.76283 | 285.0521 | -4.251337 | 49.994 | -1.371399 |  | 12.76283 | 285.1066 | -4.848861 | 49.9977 | -1.385389
12.77117 | 285.221 | -4.204358 | 50.00564 | -1.356245 |  | 12.77117 | 285.2756 | -4.785733 | 50.00264 | -1.367352
12.7795 | 285.3893 | -4.158518 | 49.99706 | -1.341457 |  | 12.7795 | 285.4448 | -4.726659 | 49.99697 | -1.350474
12.78783 | 285.5574 | -4.115826 | 49.9999 | -1.327686 |  | 12.78783 | 285.614 | -4.666724 | 49.99174 | -1.33335
12.79616 | 285.7259 | -4.074967 | 49.9934 | -1.314505 |  | 12.79616 | 285.7832 | -4.609184 | 50.0079 | -1.31691
12.8045 | 285.8945 | -4.035798 | 50.01379 | -1.30187 |  | 12.8045 | 285.9524 | -4.554521 | 50.008 | -1.301292
12.81284 | 286.0628 | -3.998196 | 49.99269 | -1.289741 |  | 12.81284 | 286.121 | -4.502079 | 49.99209 | -1.286308
12.82117 | 286.2314 | -3.96329 | 49.99705 | -1.278481 |  | 12.82117 | 286.2896 | -4.451004 | 49.99664 | -1.271715
12.8295 | 286.3993 | -3.930468 | 50.00222 | -1.267893 |  | 12.8295 | 286.4584 | -4.404457 | 50.003 | -1.258416
12.83783 | 286.5668 | -3.900581 | 50.0059 | -1.258252 |  | 12.83783 | 286.6266 | -4.359902 | 50.00436 | -1.245686
12.84617 | 286.7354 | -3.872978 | 50.00211 | -1.249348 |  | 12.84617 | 286.7954 | -4.317544 | 50.00012 | -1.233584
12.8545 | 286.9031 | -3.846583 | 49.99656 | -1.240833 |  | 12.8545 | 286.9634 | -4.276968 | 49.99301 | -1.221991
12.86283 | 287.0702 | -3.820642 | 50.00381 | -1.232465 |  | 12.86283 | 287.132 | -4.241118 | 50.00561 | -1.211748
12.87117 | 287.238 | -3.799695 | 49.99584 | -1.225708 |  | 12.87117 | 287.2998 | -4.206125 | 49.99433 | -1.20175
12.8795 | 287.406 | -3.778252 | 50.00452 | -1.218791 |  | 12.8795 | 287.4675 | -4.1735 | 50.00488 | -1.192429
12.88784 | 287.5733 | -3.75784 | 49.99742 | -1.212206 |  | 12.88784 | 287.635 | -4.143453 | 49.98731 | -1.183844
12.89617 | 287.741 | -3.740152 | 49.9933 | -1.206501 |  | 12.89617 | 287.8036 | -4.116219 | 50.00582 | -1.176063
12.9045 | 287.9085 | -3.722971 | 49.99863 | -1.200958 |  | 12.9045 | 287.9713 | -4.090122 | 50.00176 | -1.168606
12.91283 | 288.0759 | -3.708181 | 50.0116 | -1.196187 |  | 12.91283 | 288.1392 | -4.065424 | 49.99929 | -1.16155
12.92117 | 288.2428 | -3.695066 | 49.99531 | -1.191957 |  | 12.92117 | 288.3071 | -4.043069 | 49.9992 | -1.155163
12.9295 | 288.4104 | -3.683325 | 49.99636 | -1.188169 |  | 12.9295 | 288.4743 | -4.022917 | 50.00659 | -1.149405
12.93784 | 288.5778 | -3.67244 | 49.99134 | -1.184658 |  | 12.93784 | 288.642 | -4.003854 | 49.99709 | -1.143958
12.94617 | 288.7448 | -3.66054 | 50.00981 | -1.180819 |  | 12.94617 | 288.809 | -3.987222 | 50.00107 | -1.139206
12.9545 | 288.9119 | -3.650394 | 50.00341 | -1.177546 |  | 12.9545 | 288.9769 | -3.972355 | 50.00161 | -1.134959
12.96283 | 289.0793 | -3.641968 | 50.00244 | -1.174828 |  | 12.96283 | 289.1438 | -3.95859 | 49.99617 | -1.131026
12.97117 | 289.2465 | -3.634489 | 49.99036 | -1.172416 |  | 12.97117 | 289.3116 | -3.945672 | 50.00142 | -1.127335
12.9795 | 289.4138 | -3.627502 | 50.00284 | -1.170162 |  | 12.9795 | 289.4786 | -3.932698 | 49.99771 | -1.123628
12.98783 | 289.5803 | -3.620775 | 50.00086 | -1.167992 |  | 12.98783 | 289.6462 | -3.921888 | 49.99836 | -1.120539
12.99617 | 289.7478 | -3.615359 | 50.0055 | -1.166245 |  | 12.99617 | 289.8129 | -3.91272 | 50.0015 | -1.11792
13.0045 | 289.9144 | -3.610595 | 49.99668 | -1.164708 |  | 13.0045 | 289.9802 | -3.904239 | 49.99887 | -1.115497
13.01284 | 290.0814 | -3.605819 | 50.00653 | -1.163167 |  | 13.01284 | 290.1473 | -3.897839 | 49.99957 | -1.113668
13.02117 | 290.2483 | -3.601674 | 49.98116 | -1.16183 |  | 13.02117 | 290.3145 | -3.890481 | 50.0031 | -1.111566
13.0295 | 290.415 | -3.598587 | 50.00874 | -1.160835 |  | 13.0295 | 290.4812 | -3.884395 | 50.00593 | -1.109827
13.03783 | 290.5826 | -3.595594 | 50.00377 | -1.159869 |  | 13.03783 | 290.6485 | -3.878204 | 49.99978 | -1.108058
13.04617 | 290.749 | -3.592816 | 50.0001 | -1.158973 |  | 13.04617 | 290.815 | -3.87292 | 49.99144 | -1.106549
13.0545 | 290.9164 | -3.590516 | 49.9969 | -1.158231 |  | 13.0545 | 290.9825 | -3.868021 | 50.00168 | -1.105149
13.06284 | 291.0828 | -3.588347 | 49.9999 | -1.157531 |  | 13.06284 | 291.1495 | -3.864216 | 50.00356 | -1.104062
13.07117 | 291.2502 | -3.58675 | 50.00583 | -1.157016 |  | 13.07117 | 291.3167 | -3.860281 | 50.0013 | -1.102937
13.0795 | 291.4171 | -3.58562 | 49.99472 | -1.156652 |  | 13.0795 | 291.4835 | -3.856884 | 50.00471 | -1.101967
13.08783 | 291.584 | -3.584685 | 49.99672 | -1.15635 |  | 13.08783 | 291.65 | -3.854254 | 49.9951 | -1.101215
13.09617 | 291.75 | -3.583916 | 50.00846 | -1.156102 |  | 13.09617 | 291.8174 | -3.852197 | 50.00451 | -1.100628
13.1045 | 291.9174 | -3.583288 | 49.99754 | -1.155899 |  | 13.1045 | 291.9844 | -3.85021 | 49.99976 | -1.10006
13.11283 | 292.0838 | -3.58277 | 49.98902 | -1.155732 |  | 13.11283 | 292.1506 | -3.848444 | 49.98523 | -1.099555
13.12117 | 292.251 | -3.582254 | 50.0086 | -1.155566 |  | 13.12117 | 292.3176 | -3.846958 | 50.01314 | -1.099131
13.1295 | 292.418 | -3.581706 | 49.9995 | -1.155389 |  | 13.1295 | 292.4846 | -3.845852 | 49.98564 | -1.098815
13.13784 | 292.5846 | -3.581145 | 49.99804 | -1.155208 |  | 13.13784 | 292.6514 | -3.845102 | 50.00537 | -1.098601
13.14617 | 292.7516 | -3.580598 | 49.998 | -1.155032 |  | 13.14617 | 292.8184 | -3.84444 | 50.00016 | -1.098411
13.1545 | 292.9183 | -3.580062 | 50.0077 | -1.154859 |  | 13.1545 | 292.9854 | -3.843771 | 50.00582 | -1.09822
13.16283 | 293.085 | -3.57953 | 49.99478 | -1.154687 |  | 13.16283 | 293.152 | -3.843117 | 50.00018 | -1.098033
13.17117 | 293.2523 | -3.579007 | 50.00606 | -1.154518 |  | 13.17117 | 293.3189 | -3.842501 | 49.99416 | -1.097857
13.1795 | 293.4195 | -3.5785 | 50.001 | -1.154355 |  | 13.1795 | 293.4855 | -3.841953 | 50.00059 | -1.097701
13.18784 | 293.5854 | -3.57802 | 49.99226 | -1.1542 |  | 13.18784 | 293.6525 | -3.841424 | 50.00041 | -1.09755
13.19617 | 293.7525 | -3.577557 | 50.00907 | -1.154051 |  | 13.19617 | 293.8193 | -3.840897 | 50.00156 | -1.097399
13.2045 | 293.9192 | -3.577112 | 49.99329 | -1.153907 |  | 13.2045 | 293.9857 | -3.840368 | 49.99852 | -1.097248
13.21283 | 294.0856 | -3.576696 | 50.00058 | -1.153773 |  | 13.21283 | 294.1523 | -3.839831 | 49.99763 | -1.097095
13.22117 | 294.2525 | -3.576306 | 49.99691 | -1.153647 |  | 13.22117 | 294.3191 | -3.83931 | 50.00069 | -1.096946
13.2295 | 294.4195 | -3.575935 | 50.00809 | -1.153527 |  | 13.2295 | 294.4859 | -3.838813 | 50.00002 | -1.096804
13.23783 | 294.5854 | -3.57558 | 50.00103 | -1.153413 |  | 13.23783 | 294.653 | -3.838343 | 50.00465 | -1.096669
13.24617 | 294.7528 | -3.575242 | 50.00045 | -1.153304 |  | 13.24617 | 294.8198 | -3.837888 | 50.0017 | -1.096539
13.2545 | 294.9198 | -3.574927 | 49.99458 | -1.153202 |  | 13.2545 | 294.9868 | -3.837444 | 49.98994 | -1.096413
13.26284 | 295.0864 | -3.574634 | 49.99593 | -1.153108 |  | 13.26284 | 295.1533 | -3.836998 | 50.009 | -1.096285
13.27117 | 295.2532 | -3.574365 | 50.00142 | -1.153021 |  | 13.27117 | 295.3204 | -3.836568 | 49.99871 | -1.096162
13.2795 | 295.4199 | -3.574122 | 49.99576 | -1.152943 |  | 13.2795 | 295.4872 | -3.83616 | 50.00229 | -1.096046
13.28783 | 295.5871 | -3.573903 | 50.00414 | -1.152872 |  | 13.28783 | 295.654 | -3.835778 | 49.99698 | -1.095937
13.29617 | 295.7534 | -3.573709 | 50.01065 | -1.152809 |  | 13.29617 | 295.8204 | -3.835422 | 49.9968 | -1.095835
13.3045 | 295.9201 | -3.573539 | 49.9914 | -1.152755 |  | 13.3045 | 295.9876 | -3.835095 | 50.00144 | -1.095741
13.31284 | 296.087 | -3.573392 | 49.99972 | -1.152707 |  | 13.31284 | 296.1538 | -3.834778 | 50.01481 | -1.095651
13.32117 | 296.2537 | -3.568649 | 50.00232 | -1.151177 |  | 13.32117 | 296.3204 | -3.809078 | 49.99076 | -1.088308
13.3295 | 296.4183 | -3.487255 | 50.00394 | -1.124921 |  | 13.3295 | 296.4818 | -3.698055 | 49.997 | -1.056587
13.33783 | 296.574 | -3.379944 | 49.99235 | -1.090305 |  | 13.33783 | 296.6315 | -3.607145 | 49.9968 | -1.030613
13.34617 | 296.7131 | -3.300208 | 49.99122 | -1.064583 |  | 13.34617 | 296.7615 | -3.55554 | 50.00456 | -1.015869
13.3545 | 296.829 | -3.268258 | 50.00516 | -1.054277 |  | 13.3545 | 296.865 | -3.563606 | 50.00402 | -1.018173
13.36283 | 296.918 | -3.2874 | 49.99772 | -1.060452 |  | 13.36283 | 296.9424 | -3.618984 | 49.99934 | -1.033995
13.37117 | 296.9808 | -3.33398 | 50.00244 | -1.075477 |  | 13.37117 | 296.994 | -3.669508 | 49.99806 | -1.048431
13.3795 | 297.0208 | -3.360644 | 50.00824 | -1.084079 |  | 13.3795 | 297.0248 | -3.746642 | 49.99334 | -1.070469
13.38784 | 297.0413 | -3.369782 | 49.9925 | -1.087026 |  | 13.38784 | 297.0374 | -3.756912 | 50.00678 | -1.073403
13.39617 | 297.0459 | -3.338426 | 50.00094 | -1.076912 |  | 13.39617 | 297.0358 | -3.737355 | 49.9971 | -1.067816
13.4045 | 297.037 | -3.213664 | 50.00586 | -1.036666 |  | 13.4045 | 297.0203 | -3.577592 | 49.99915 | -1.022169
13.41283 | 297.0133 | -3.069503 | 50.00019 | -0.9901623 |  | 13.41283 | 296.9919 | -3.419758 | 50.0062 | -0.9770737
13.42117 | 296.9776 | -2.901703 | 50 | -0.9360332 |  | 13.42117 | 296.9508 | -3.243392 | 50.00138 | -0.9266834
13.4295 | 296.9283 | -2.721598 | 49.99067 | -0.8779348 |  | 13.4295 | 296.8972 | -3.052554 | 49.99033 | -0.8721583
13.43784 | 296.8682 | -2.533476 | 50.00786 | -0.8172503 |  | 13.43784 | 296.8322 | -2.85131 | 50.00746 | -0.81466
13.44617 | 296.7969 | -2.337274 | 49.99869 | -0.7539594 |  | 13.44617 | 296.758 | -2.63915 | 49.98896 | -0.7540429
13.4545 | 296.7167 | -2.134939 | 50.00074 | -0.68869 |  | 13.4545 | 296.6744 | -2.416538 | 50.01094 | -0.6904394
13.46283 | 296.628 | -1.923104 | 50.00197 | -0.6203561 |  | 13.46283 | 296.5835 | -2.183558 | 49.99957 | -0.6238737
13.47117 | 296.5331 | -1.707434 | 49.995 | -0.5507852 |  | 13.47117 | 296.4861 | -1.943651 | 49.99261 | -0.5553289
13.4795 | 296.4306 | -1.491002 | 50.00022 | -0.4809684 |  | 13.4795 | 296.382 | -1.703972 | 49.99976 | -0.4868491
13.48783 | 296.3234 | -1.274149 | 50.00504 | -0.4110158 |  | 13.48783 | 296.273 | -1.465009 | 50.00156 | -0.418574
13.49617 | 296.2093 | -1.062457 | 50.00132 | -0.3427281 |  | 13.49617 | 296.1587 | -1.229849 | 50.00666 | -0.3513854
13.5045 | 296.0916 | -0.8592391 | 49.99771 | -0.2771739 |  | 13.5045 | 296.0396 | -1.001439 | 50.00059 | -0.2861254
13.51284 | 295.9688 | -0.6605068 | 49.99838 | -0.2130667 |  | 13.51284 | 295.9168 | -0.7795068 | 49.99613 | -0.2227162
13.52117 | 295.8422 | -0.4694968 | 50.00696 | -0.1514506 |  | 13.52117 | 295.7895 | -0.5669961 | 50.00105 | -0.1619989
13.5295 | 295.7128 | -0.2882113 | 49.9905 | -0.09297139 |  | 13.5295 | 295.6598 | -0.3623574 | 49.99498 | -0.1035307
13.53783 | 295.58 | -0.1137789 | 50.00516 | -0.03670287 |  | 13.53783 | 295.5268 | -0.164281 | 49.99946 | -0.04693743
13.54617 | 295.4445 | 0.05422974 | 50.00094 | 0.01749346 |  | 13.54617 | 295.3908 | 0.02359434 | 50.00582 | 0.00674124
13.5545 | 295.3065 | 0.2123312 | 49.99808 | 0.06849394 |  | 13.5545 | 295.2533 | 0.2033266 | 49.99942 | 0.05809331
13.56284 | 295.166 | 0.3616712 | 49.99527 | 0.1166681 |  | 13.56284 | 295.1125 | 0.3725382 | 49.9996 | 0.1064395
13.57117 | 295.024 | 0.5024454 | 50.00645 | 0.1620792 |  | 13.57117 | 294.97 | 0.532936 | 49.9992 | 0.1522674
13.5795 | 294.88 | 0.6356728 | 50.00291 | 0.2050557 |  | 13.5795 | 294.8258 | 0.6836003 | 49.99687 | 0.1953144
13.58783 | 294.7338 | 0.7609934 | 49.99153 | 0.2454817 |  | 13.58783 | 294.6802 | 0.8261114 | 49.99989 | 0.2360318
13.59617 | 294.5867 | 0.8779888 | 50.00244 | 0.2832222 |  | 13.59617 | 294.5334 | 0.959885 | 50.00232 | 0.2742529
13.6045 | 294.4382 | 0.9881551 | 50.00436 | 0.3187597 |  | 13.6045 | 294.3848 | 1.086231 | 50.00239 | 0.3103517
13.61283 | 294.2884 | 1.09205 | 50.00208 | 0.3522742 |  | 13.61283 | 294.2356 | 1.205066 | 50.00357 | 0.3443046
13.62117 | 294.1381 | 1.189382 | 49.99541 | 0.3836716 |  | 13.62117 | 294.085 | 1.316185 | 49.99156 | 0.3760529
13.6295 | 293.9866 | 1.280717 | 49.99715 | 0.4131345 |  | 13.6295 | 293.9333 | 1.417867 | 50.00168 | 0.4051049
13.63784 | 293.834 | 1.366212 | 50.00146 | 0.4407135 |  | 13.63784 | 293.7812 | 1.515304 | 50.00004 | 0.432944
13.64617 | 293.6812 | 1.443886 | 50.00198 | 0.4657697 |  | 13.64617 | 293.6279 | 1.605988 | 49.99728 | 0.4588537
13.6545 | 293.527 | 1.518074 | 50.00317 | 0.4897013 |  | 13.6545 | 293.4742 | 1.691275 | 50.00536 | 0.4832214
13.66283 | 293.3725 | 1.587436 | 49.99737 | 0.5120761 |  | 13.66283 | 293.3197 | 1.770388 | 49.99861 | 0.5058251
13.67117 | 293.2171 | 1.651632 | 50.0038 | 0.5327845 |  | 13.67117 | 293.1642 | 1.844107 | 50.00616 | 0.5268877
13.6795 | 293.0617 | 1.712406 | 49.99039 | 0.552389 |  | 13.6795 | 293.008 | 1.912475 | 49.99863 | 0.5464214
13.68784 | 292.9056 | 1.769654 | 49.9993 | 0.5708561 |  | 13.68784 | 292.8529 | 1.976758 | 49.9957 | 0.564788
13.69617 | 292.7485 | 1.822883 | 50.0023 | 0.5880268 |  | 13.69617 | 292.6957 | 2.038054 | 49.99715 | 0.5823011
13.7045 | 292.5915 | 1.873758 | 50.00358 | 0.6044381 |  | 13.7045 | 292.5396 | 2.095795 | 50.00847 | 0.5987986
13.71283 | 292.434 | 1.919114 | 50.00789 | 0.619069 |  | 13.71283 | 292.382 | 2.150078 | 49.99444 | 0.614308
13.72117 | 292.2762 | 1.963711 | 49.99713 | 0.6334552 |  | 13.72117 | 292.2239 | 2.198647 | 50.00294 | 0.6281849
13.7295 | 292.1182 | 2.004372 | 49.99135 | 0.6465716 |  | 13.7295 | 292.066 | 2.245196 | 49.99582 | 0.6414846
13.73783 | 291.96 | 2.042859 | 49.99896 | 0.6589868 |  | 13.73783 | 291.9074 | 2.288686 | 49.99015 | 0.6539103
13.74617 | 291.801 | 2.080586 | 50.00347 | 0.6711568 |  | 13.74617 | 291.7485 | 2.329012 | 49.99775 | 0.665432
13.7545 | 291.642 | 2.115768 | 50.00478 | 0.6825058 |  | 13.7545 | 291.5896 | 2.368622 | 50.01701 | 0.6767491
13.76284 | 291.4828 | 2.147436 | 49.99238 | 0.6927213 |  | 13.76284 | 291.4304 | 2.405589 | 49.98616 | 0.6873111
13.77117 | 291.3236 | 2.17756 | 49.9982 | 0.7024387 |  | 13.77117 | 291.2708 | 2.440516 | 50.0081 | 0.6972903
13.7795 | 291.1642 | 2.20801 | 49.99333 | 0.7122613 |  | 13.7795 | 291.1113 | 2.472845 | 49.99753 | 0.7065271
13.78783 | 291.0048 | 2.237279 | 50.00952 | 0.7217029 |  | 13.78783 | 290.951 | 2.503534 | 50.00148 | 0.7152954
13.79617 | 290.8444 | 2.262433 | 50.00342 | 0.7298171 |  | 13.79617 | 290.7914 | 2.532367 | 50.00004 | 0.7235334
13.8045 | 290.685 | 2.287477 | 49.99389 | 0.7378958 |  | 13.8045 | 290.6316 | 2.560536 | 49.99536 | 0.7315817
13.81284 | 290.5242 | 2.311878 | 50.0002 | 0.7457671 |  | 13.81284 | 290.4706 | 2.587106 | 50.0084 | 0.7391731
13.82117 | 290.3642 | 2.333754 | 49.99807 | 0.7528239 |  | 13.82117 | 290.3101 | 2.611652 | 49.99754 | 0.7461863
13.8295 | 290.2033 | 2.355279 | 50.00461 | 0.7597674 |  | 13.8295 | 290.1498 | 2.634112 | 50.0073 | 0.7526034
13.83783 | 290.0424 | 2.376096 | 50.00208 | 0.7664826 |  | 13.83783 | 289.9887 | 2.656342 | 49.99478 | 0.7589549
13.84617 | 289.8814 | 2.395683 | 49.99462 | 0.772801 |  | 13.84617 | 289.8276 | 2.678199 | 50.0041 | 0.7651997
13.8545 | 289.721 | 2.414751 | 49.99868 | 0.7789519 |  | 13.8545 | 289.667 | 2.698213 | 50.00012 | 0.770918
13.86283 | 289.5596 | 2.433213 | 50.00153 | 0.7849074 |  | 13.86283 | 289.505 | 2.718953 | 49.99728 | 0.7768437
13.87117 | 289.3982 | 2.451883 | 50.0055 | 0.79093 |  | 13.87117 | 289.3439 | 2.737534 | 49.99488 | 0.7821526
13.8795 | 289.237 | 2.466574 | 49.99396 | 0.795669 |  | 13.8795 | 289.1824 | 2.754625 | 49.99984 | 0.7870357
13.88784 | 289.0754 | 2.482764 | 50.01031 | 0.8008916 |  | 13.88784 | 289.0206 | 2.771754 | 50.00234 | 0.7919297
13.89617 | 288.9137 | 2.498264 | 49.99022 | 0.8058916 |  | 13.89617 | 288.8584 | 2.787588 | 49.99541 | 0.7964537
13.9045 | 288.7516 | 2.513582 | 49.9993 | 0.8108329 |  | 13.9045 | 288.697 | 2.803098 | 50.0115 | 0.8008851
13.91283 | 288.59 | 2.528781 | 50.00619 | 0.8157358 |  | 13.91283 | 288.535 | 2.817678 | 49.99025 | 0.8050509
13.92117 | 288.4274 | 2.542297 | 49.9971 | 0.8200958 |  | 13.92117 | 288.3725 | 2.833281 | 50.00085 | 0.8095089
13.9295 | 288.2656 | 2.556338 | 50.00147 | 0.8246252 |  | 13.9295 | 288.2102 | 2.847949 | 50.00663 | 0.8136997
13.93784 | 288.103 | 2.568818 | 49.99539 | 0.828651 |  | 13.93784 | 288.0475 | 2.860579 | 49.99631 | 0.8173083
13.94617 | 287.9409 | 2.581686 | 49.99908 | 0.8328019 |  | 13.94617 | 287.885 | 2.873924 | 49.9956 | 0.8211211
13.9545 | 287.7786 | 2.594764 | 49.99688 | 0.8370206 |  | 13.9545 | 287.7226 | 2.886836 | 50.0084 | 0.8248103
13.96283 | 287.6161 | 2.606906 | 50.00302 | 0.8409374 |  | 13.96283 | 287.5598 | 2.89967 | 49.99132 | 0.8284771
13.97117 | 287.4531 | 2.619667 | 50.00048 | 0.8450539 |  | 13.97117 | 287.3974 | 2.910976 | 50.00053 | 0.8317074
13.9795 | 287.2908 | 2.630444 | 50.00856 | 0.8485303 |  | 13.9795 | 287.2346 | 2.92254 | 49.99847 | 0.8350114
13.98783 | 287.1276 | 2.640901 | 50.00181 | 0.8519035 |  | 13.98783 | 287.0716 | 2.934298 | 50.01004 | 0.8383709
13.99617 | 286.9645 | 2.650444 | 49.99694 | 0.8549819 |  | 13.99617 | 286.9082 | 2.944629 | 49.99292 | 0.8413226
14.0045 | 286.8017 | 2.66117 | 49.99912 | 0.8584419 |  | 14.0045 | 286.7455 | 2.954875 | 50.00016 | 0.84425
14.01284 | 286.6383 | 2.67142 | 49.99491 | 0.8617484 |  | 14.01284 | 286.582 | 2.964783 | 49.99766 | 0.8470809
14.02117 | 286.4756 | 2.681416 | 50.0045 | 0.8649729 |  | 14.02117 | 286.4188 | 2.974809 | 50.01119 | 0.8499454
14.0295 | 286.3124 | 2.69101 | 50.00402 | 0.8680677 |  | 14.0295 | 286.2556 | 2.98442 | 49.99258 | 0.8526914
14.03783 | 286.1489 | 2.70068 | 49.99934 | 0.8711871 |  | 14.03783 | 286.0924 | 2.993237 | 49.99824 | 0.8552106
14.04617 | 285.986 | 2.709962 | 50.00152 | 0.8741813 |  | 14.04617 | 285.929 | 3.00316 | 49.99956 | 0.8580457
14.0545 | 285.8222 | 2.718463 | 49.98994 | 0.8769235 |  | 14.0545 | 285.7654 | 3.012324 | 50.00308 | 0.860664
14.06284 | 285.6588 | 2.727146 | 50.00123 | 0.8797245 |  | 14.06284 | 285.6016 | 3.021629 | 50.00515 | 0.8633226
14.07117 | 285.4952 | 2.735986 | 49.99304 | 0.8825761 |  | 14.07117 | 285.4386 | 3.029661 | 49.99086 | 0.8656174
14.0795 | 285.3315 | 2.743953 | 50.00404 | 0.8851461 |  | 14.0795 | 285.2738 | 3.037759 | 50.00866 | 0.8679311
14.08783 | 285.168 | 2.7522 | 49.99972 | 0.8878065 |  | 14.08783 | 285.11 | 3.045894 | 49.9956 | 0.8702554
14.09617 | 285.0041 | 2.75996 | 50.01009 | 0.8903097 |  | 14.09617 | 284.9458 | 3.053741 | 50.0018 | 0.8724974
14.1045 | 284.8401 | 2.767552 | 49.99214 | 0.8927587 |  | 14.1045 | 284.7825 | 3.060288 | 50.00435 | 0.874368
14.11283 | 284.6765 | 2.774988 | 50.00441 | 0.8951574 |  | 14.11283 | 284.6182 | 3.067856 | 49.98966 | 0.8765303
14.12117 | 284.5124 | 2.782918 | 49.99469 | 0.8977155 |  | 14.12117 | 284.4539 | 3.076118 | 50.00083 | 0.8788909
14.1295 | 284.3486 | 2.79017 | 50.00176 | 0.9000548 |  | 14.1295 | 284.2901 | 3.083989 | 50.00468 | 0.8811397
14.13784 | 284.184 | 2.798059 | 50.00704 | 0.9025997 |  | 14.13784 | 284.126 | 3.090722 | 50.00172 | 0.8830634
14.14617 | 284.0203 | 2.80455 | 50.00332 | 0.9046935 |  | 14.14617 | 283.962 | 3.096944 | 50.00356 | 0.8848411
14.1545 | 283.8557 | 2.81072 | 49.99002 | 0.9066839 |  | 14.1545 | 283.7979 | 3.102941 | 49.99504 | 0.8865546
14.16283 | 283.6915 | 2.81718 | 49.99737 | 0.9087677 |  | 14.16283 | 283.6331 | 3.109075 | 49.99984 | 0.8883071
14.17117 | 283.5273 | 2.823324 | 50.00847 | 0.9107497 |  | 14.17117 | 283.4685 | 3.115168 | 49.99067 | 0.890048
14.1795 | 283.3628 | 2.829369 | 49.99288 | 0.9126997 |  | 14.1795 | 283.3041 | 3.121561 | 50.00282 | 0.8918746
14.18784 | 283.1982 | 2.835828 | 50.00288 | 0.9147832 |  | 14.18784 | 283.14 | 3.126497 | 50.00862 | 0.8932849
14.19617 | 283.0341 | 2.841882 | 50.00552 | 0.9167361 |  | 14.19617 | 282.9756 | 3.131956 | 50.00338 | 0.8948446
14.2045 | 282.87 | 2.848295 | 49.99394 | 0.9188048 |  | 14.2045 | 282.811 | 3.138347 | 49.99893 | 0.8966706
14.21283 | 282.7053 | 2.854063 | 49.99048 | 0.9206655 |  | 14.21283 | 282.6466 | 3.144113 | 50.00113 | 0.898318
14.22117 | 282.5403 | 2.859524 | 50.00242 | 0.9224271 |  | 14.22117 | 282.4816 | 3.148863 | 49.9884 | 0.8996751
14.2295 | 282.3756 | 2.864944 | 50.00513 | 0.9241755 |  | 14.2295 | 282.3172 | 3.153787 | 50.0008 | 0.901082
14.23783 | 282.2112 | 2.869668 | 50.0025 | 0.9256994 |  | 14.23783 | 282.1525 | 3.159028 | 50.0043 | 0.9025794
14.24617 | 282.0463 | 2.874365 | 50.00202 | 0.9272145 |  | 14.24617 | 281.9873 | 3.164364 | 49.9978 | 0.904104
14.2545 | 281.8818 | 2.87916 | 49.99384 | 0.9287613 |  | 14.2545 | 281.8226 | 3.169428 | 50.00266 | 0.9055509
14.26284 | 281.7169 | 2.884354 | 50.00952 | 0.9304368 |  | 14.26284 | 281.6579 | 3.173825 | 50.00203 | 0.9068071
14.27117 | 281.5517 | 2.889999 | 49.9906 | 0.9322577 |  | 14.27117 | 281.493 | 3.178234 | 49.9981 | 0.9080669
14.2795 | 281.387 | 2.894537 | 50.00283 | 0.9337216 |  | 14.2795 | 281.3282 | 3.182679 | 49.9945 | 0.9093369
14.28783 | 281.2223 | 2.898636 | 50.00319 | 0.9350439 |  | 14.28783 | 281.1628 | 3.187086 | 50.00605 | 0.910596
14.29617 | 281.0572 | 2.903048 | 49.98766 | 0.9364671 |  | 14.29617 | 280.9978 | 3.19152 | 49.9932 | 0.9118629
14.3045 | 280.892 | 2.907722 | 50.01204 | 0.9379748 |  | 14.3045 | 280.8332 | 3.195356 | 50.00992 | 0.9129589
14.31284 | 280.7278 | 2.911642 | 49.9895 | 0.9392394 |  | 14.31284 | 280.6675 | 3.199096 | 50.0011 | 0.9140274
14.32117 | 280.562 | 2.915549 | 50.01366 | 0.9404997 |  | 14.32117 | 280.503 | 3.203415 | 49.99617 | 0.9152614
14.3295 | 280.3974 | 2.91946 | 49.9942 | 0.9417613 |  | 14.3295 | 280.3382 | 3.207708 | 49.99484 | 0.916488
14.33783 | 280.2325 | 2.923537 | 49.99748 | 0.9430765 |  | 14.33783 | 280.1735 | 3.211982 | 50.0045 | 0.9177091
14.34617 | 280.067 | 2.927002 | 49.99914 | 0.9441942 |  | 14.34617 | 280.0078 | 3.216175 | 49.99625 | 0.9189071
14.3545 | 279.9019 | 2.930525 | 50.00191 | 0.9453306 |  | 14.3545 | 279.8428 | 3.220261 | 49.99911 | 0.9200746
14.36283 | 279.7367 | 2.934564 | 50.00472 | 0.9466335 |  | 14.36283 | 279.6773 | 3.224103 | 49.99958 | 0.9211723
14.37117 | 279.5716 | 2.938504 | 50.00093 | 0.9479045 |  | 14.37117 | 279.5124 | 3.226883 | 50.00428 | 0.9219666
14.3795 | 279.4064 | 2.941678 | 49.9977 | 0.9489284 |  | 14.3795 | 279.3468 | 3.229578 | 49.99548 | 0.9227366
14.38784 | 279.2411 | 2.944599 | 50.00264 | 0.9498706 |  | 14.38784 | 279.1816 | 3.232516 | 49.99909 | 0.923576
14.39617 | 279.076 | 2.947924 | 50.00086 | 0.9509432 |  | 14.39617 | 279.0162 | 3.235385 | 50.00113 | 0.9243957
14.4045 | 278.9099 | 2.951263 | 49.9938 | 0.9520203 |  | 14.4045 | 278.851 | 3.238457 | 50.00818 | 0.9252734
14.41283 | 278.7448 | 2.954404 | 49.99824 | 0.9530335 |  | 14.41283 | 278.6852 | 3.241423 | 50.00259 | 0.9261209
14.42117 | 278.5792 | 2.957444 | 50.00383 | 0.9540142 |  | 14.42117 | 278.5202 | 3.24429 | 49.98843 | 0.92694
14.4295 | 278.4141 | 2.960117 | 50.0044 | 0.9548765 |  | 14.4295 | 278.3547 | 3.247307 | 50.00741 | 0.927802
14.43784 | 278.2485 | 2.962782 | 49.99081 | 0.9557361 |  | 14.43784 | 278.1891 | 3.250238 | 50.001 | 0.9286394
14.44617 | 278.0833 | 2.965654 | 50.00515 | 0.9566626 |  | 14.44617 | 278.0237 | 3.253238 | 49.99187 | 0.9294966
14.4545 | 277.9181 | 2.968559 | 50.0052 | 0.9575997 |  | 14.4545 | 277.8582 | 3.255926 | 50.01022 | 0.9302646
14.46283 | 277.7527 | 2.971774 | 50.00054 | 0.9586368 |  | 14.46283 | 277.6928 | 3.258646 | 49.99566 | 0.9310417
14.47117 | 277.587 | 2.974669 | 49.99537 | 0.9595706 |  | 14.47117 | 277.5274 | 3.261338 | 49.99713 | 0.9318109
14.4795 | 277.4218 | 2.97721 | 49.98782 | 0.9603903 |  | 14.4795 | 277.3619 | 3.26389 | 50.0069 | 0.93254
14.48783 | 277.2554 | 2.979363 | 50.00777 | 0.9610848 |  | 14.48783 | 277.1964 | 3.266121 | 50.01344 | 0.9331774
14.49617 | 277.0908 | 2.9812 | 50.00917 | 0.9616774 |  | 14.49617 | 277.031 | 3.26845 | 49.97826 | 0.9338429
14.5045 | 276.9248 | 2.983216 | 49.9925 | 0.9623277 |  | 14.5045 | 276.8656 | 3.270454 | 49.99854 | 0.9344154
14.51284 | 276.7597 | 2.985362 | 49.99626 | 0.96302 |  | 14.51284 | 276.7 | 3.272375 | 49.99956 | 0.9349643
14.52117 | 276.5943 | 2.987771 | 50.00026 | 0.9637971 |  | 14.52117 | 276.5336 | 3.27419 | 49.99959 | 0.9354829
14.5295 | 276.4281 | 2.99033 | 50.00816 | 0.9646226 |  | 14.5295 | 276.368 | 3.275948 | 50.0062 | 0.9359851
14.53783 | 276.2628 | 2.992614 | 49.99676 | 0.9653594 |  | 14.53783 | 276.2025 | 3.27755 | 49.99981 | 0.9364429
14.54617 | 276.0972 | 2.994587 | 49.99834 | 0.9659958 |  | 14.54617 | 276.0367 | 3.27931 | 49.99611 | 0.9369457
14.5545 | 275.9312 | 2.99635 | 50.00307 | 0.9665645 |  | 14.5545 | 275.8714 | 3.281215 | 50.00103 | 0.93749
14.56284 | 275.7658 | 2.998098 | 50.00012 | 0.9671284 |  | 14.56284 | 275.7056 | 3.283408 | 49.99731 | 0.9381166
14.57117 | 275.5994 | 2.999966 | 49.98797 | 0.967731 |  | 14.57117 | 275.5398 | 3.285786 | 50.01197 | 0.938796
14.5795 | 275.434 | 3.00196 | 50.00546 | 0.9683742 |  | 14.5795 | 275.3741 | 3.287844 | 49.99493 | 0.939384
14.58783 | 275.2682 | 3.004202 | 50.00172 | 0.9690974 |  | 14.58783 | 275.2084 | 3.289431 | 49.99481 | 0.9398374
14.59617 | 275.1023 | 3.00632 | 50.00783 | 0.9697806 |  | 14.59617 | 275.0422 | 3.290872 | 50.00373 | 0.9402491
14.6045 | 274.9368 | 3.00811 | 49.99441 | 0.9703581 |  | 14.6045 | 274.877 | 3.292432 | 50.00012 | 0.9406949
14.61283 | 274.7707 | 3.009742 | 50.00488 | 0.9708845 |  | 14.61283 | 274.7104 | 3.293773 | 49.99456 | 0.941078
14.62117 | 274.6049 | 3.011415 | 49.99781 | 0.9714242 |  | 14.62117 | 274.5447 | 3.295494 | 50.00098 | 0.9415697
14.6295 | 274.4389 | 3.01309 | 49.99098 | 0.9719645 |  | 14.6295 | 274.3786 | 3.297056 | 50.00041 | 0.942016
14.63784 | 274.2731 | 3.014606 | 50.00283 | 0.9724535 |  | 14.63784 | 274.2133 | 3.298596 | 50.00237 | 0.942456
14.64617 | 274.1078 | 3.015918 | 50.00592 | 0.9728768 |  | 14.64617 | 274.0474 | 3.300265 | 49.99426 | 0.9429329
14.6545 | 273.942 | 3.017287 | 49.99474 | 0.9733184 |  | 14.6545 | 273.8814 | 3.301882 | 50.00059 | 0.9433949
14.66283 | 273.7763 | 3.018778 | 49.99944 | 0.9737994 |  | 14.66283 | 273.7157 | 3.303591 | 50.00079 | 0.9438831
14.67117 | 273.6102 | 3.020306 | 49.99961 | 0.9742923 |  | 14.67117 | 273.5498 | 3.30505 | 50.00663 | 0.9443
14.6795 | 273.4444 | 3.021796 | 50.00156 | 0.9747729 |  | 14.6795 | 273.384 | 3.306416 | 49.99477 | 0.9446903
14.68784 | 273.2782 | 3.023126 | 50.0051 | 0.9752019 |  | 14.68784 | 273.218 | 3.307776 | 50.00684 | 0.9450789
14.69617 | 273.1125 | 3.024436 | 49.99472 | 0.9756245 |  | 14.69617 | 273.0517 | 3.309126 | 49.994 | 0.9454646
14.7045 | 272.9462 | 3.025764 | 50.0041 | 0.9760529 |  | 14.7045 | 272.8858 | 3.310486 | 50.00175 | 0.9458531
14.71283 | 272.7802 | 3.027118 | 49.9978 | 0.9764897 |  | 14.71283 | 272.7198 | 3.311852 | 49.99928 | 0.9462434
14.72117 | 272.6141 | 3.028494 | 49.99837 | 0.9769335 |  | 14.72117 | 272.554 | 3.313239 | 50.00622 | 0.9466397
14.7295 | 272.4485 | 3.029879 | 49.99217 | 0.9773803 |  | 14.7295 | 272.3884 | 3.314649 | 50.00214 | 0.9470426
14.73783 | 272.283 | 3.031272 | 50.00713 | 0.9778297 |  | 14.73783 | 272.2224 | 3.31607 | 49.99072 | 0.9474486
14.74617 | 272.1169 | 3.032687 | 50.00022 | 0.9782861 |  | 14.74617 | 272.0559 | 3.317498 | 50.00709 | 0.9478566
14.7545 | 271.9513 | 3.034125 | 50.00039 | 0.97875 |  | 14.7545 | 271.8902 | 3.318928 | 49.99088 | 0.9482651
14.76284 | 271.7842 | 3.035558 | 50.00195 | 0.9792123 |  | 14.76284 | 271.7233 | 3.320344 | 50.00594 | 0.9486697
14.77117 | 271.6178 | 3.036984 | 49.99968 | 0.9796723 |  | 14.77117 | 271.5572 | 3.321741 | 49.99551 | 0.9490689
14.7795 | 271.4527 | 3.038379 | 49.99688 | 0.9801223 |  | 14.7795 | 271.3912 | 3.32311 | 49.9983 | 0.94946
14.78783 | 271.286 | 3.03975 | 50.0065 | 0.9805645 |  | 14.78783 | 271.2256 | 3.32448 | 49.99954 | 0.9498514
14.79617 | 271.1204 | 3.041128 | 50.00214 | 0.981009 |  | 14.79617 | 271.0594 | 3.325864 | 50.01126 | 0.9502469
14.8045 | 270.9541 | 3.042532 | 49.9884 | 0.9814619 |  | 14.8045 | 270.8938 | 3.327264 | 49.99646 | 0.9506469
14.81284 | 270.7883 | 3.043946 | 50.0039 | 0.9819181 |  | 14.81284 | 270.727 | 3.328684 | 50.00454 | 0.9510526
14.82117 | 270.623 | 3.045367 | 49.99934 | 0.9823765 |  | 14.82117 | 270.5614 | 3.330111 | 49.98847 | 0.9514603
14.8295 | 270.457 | 3.046782 | 50.00463 | 0.9828329 |  | 14.8295 | 270.3954 | 3.331534 | 50.0078 | 0.9518669
14.83783 | 270.2907 | 3.0482 | 49.99547 | 0.9832903 |  | 14.83783 | 270.2292 | 3.332936 | 49.99558 | 0.9522674
14.84617 | 270.1244 | 3.04963 | 49.99946 | 0.9837516 |  | 14.84617 | 270.0635 | 3.334294 | 50.0022 | 0.9526554
14.8545 | 269.9579 | 3.051037 | 50.01203 | 0.9842055 |  | 14.8545 | 269.8972 | 3.335629 | 49.99578 | 0.9530369
14.86283 | 269.7925 | 3.052414 | 49.99261 | 0.9846497 |  | 14.86283 | 269.7309 | 3.336941 | 49.99404 | 0.9534117
14.87117 | 269.6264 | 3.053751 | 50.00016 | 0.985081 |  | 14.87117 | 269.5649 | 3.338234 | 50.00955 | 0.9537811
14.8795 | 269.46 | 3.055074 | 49.99533 | 0.9855077 |  | 14.8795 | 269.399 | 3.339504 | 50.00458 | 0.954144
14.88784 | 269.2938 | 3.056418 | 49.99986 | 0.9859413 |  | 14.88784 | 269.2333 | 3.340757 | 49.99042 | 0.954502
14.89617 | 269.1278 | 3.057758 | 50.00078 | 0.9863735 |  | 14.89617 | 269.067 | 3.342014 | 50.00047 | 0.9548611
14.9045 | 268.9615 | 3.05909 | 50.00779 | 0.9868032 |  | 14.9045 | 268.9012 | 3.343278 | 50.0004 | 0.9552223
14.91283 | 268.7955 | 3.060411 | 50.00024 | 0.9872294 |  | 14.91283 | 268.7345 | 3.344557 | 49.99962 | 0.9555877
14.92117 | 268.6296 | 3.061722 | 49.9977 | 0.9876523 |  | 14.92117 | 268.5684 | 3.34584 | 49.99959 | 0.9559543
14.9295 | 268.4633 | 3.063018 | 49.99994 | 0.9880703 |  | 14.9295 | 268.4025 | 3.347101 | 50.00698 | 0.9563146
14.93784 | 268.2972 | 3.064297 | 49.99496 | 0.9884829 |  | 14.93784 | 268.2361 | 3.348322 | 49.99321 | 0.9566634
14.94617 | 268.1312 | 3.06557 | 50.00373 | 0.9888935 |  | 14.94617 | 268.0703 | 3.349522 | 50.0025 | 0.9570063
14.9545 | 267.965 | 3.066818 | 50.00324 | 0.9892961 |  | 14.9545 | 267.9039 | 3.350709 | 50.00512 | 0.9573454
14.96283 | 267.7992 | 3.068043 | 50.00244 | 0.9896913 |  | 14.96283 | 267.7374 | 3.3519 | 49.99238 | 0.9576857
14.97117 | 267.6326 | 3.069256 | 49.9962 | 0.9900826 |  | 14.97117 | 267.5713 | 3.353091 | 50.00248 | 0.958026
14.9795 | 267.466 | 3.070468 | 49.99446 | 0.9904735 |  | 14.9795 | 267.4055 | 3.354266 | 49.99503 | 0.9583617
14.98783 | 267.2998 | 3.07166 | 50.00254 | 0.9908581 |  | 14.98783 | 267.239 | 3.355419 | 50.01267 | 0.9586911
14.99617 | 267.1338 | 3.072834 | 50.0024 | 0.9912368 |  | 14.99617 | 267.0728 | 3.356556 | 49.99768 | 0.959016
15.0045 | 266.9682 | 3.07399 | 49.99424 | 0.9916097 |  | 15.0045 | 266.9068 | 3.357684 | 49.99914 | 0.9593383
15.01284 | 266.802 | 3.075144 | 49.99981 | 0.9919819 |  | 15.01284 | 266.7408 | 3.358804 | 49.9887 | 0.9596583
15.02117 | 266.636 | 3.076314 | 50.00311 | 0.9923594 |  | 15.02117 | 266.5756 | 3.359906 | 50.01519 | 0.9599731
15.0295 | 266.4704 | 3.077494 | 50.00594 | 0.99274 |  | 15.0295 | 266.409 | 3.361002 | 49.98882 | 0.9602863
15.03783 | 266.304 | 3.078655 | 49.9928 | 0.9931145 |  | 15.03783 | 266.2432 | 3.362098 | 50.00469 | 0.9605994
15.04617 | 266.138 | 3.079808 | 50.0021 | 0.9934865 |  | 15.04617 | 266.0768 | 3.363184 | 50.00131 | 0.9609097
15.0545 | 265.9717 | 3.080938 | 49.9985 | 0.993851 |  | 15.0545 | 265.9104 | 3.364243 | 50.0047 | 0.9612123
15.06284 | 265.805 | 3.082039 | 50.00228 | 0.9942061 |  | 15.06284 | 265.7436 | 3.365277 | 49.99548 | 0.9615077
15.07117 | 265.639 | 3.083114 | 50.0028 | 0.9945529 |  | 15.07117 | 265.5775 | 3.36628 | 50.00373 | 0.9617943
15.0795 | 265.4727 | 3.084164 | 49.9927 | 0.9948916 |  | 15.0795 | 265.4112 | 3.367256 | 49.9935 | 0.9620731
15.08783 | 265.3068 | 3.085202 | 49.9994 | 0.9952265 |  | 15.08783 | 265.245 | 3.368213 | 50.00717 | 0.9623466
15.09617 | 265.1402 | 3.086244 | 50.00156 | 0.9955626 |  | 15.09617 | 265.079 | 3.369172 | 50.00256 | 0.9626206
15.1045 | 264.974 | 3.087286 | 50.00666 | 0.9958987 |  | 15.1045 | 264.9129 | 3.370152 | 49.9923 | 0.9629006
15.11283 | 264.8077 | 3.088321 | 49.9975 | 0.9962326 |  | 15.11283 | 264.7468 | 3.371141 | 49.99742 | 0.9631831
15.12117 | 264.6418 | 3.089354 | 50.00536 | 0.9965658 |  | 15.12117 | 264.5803 | 3.372125 | 49.99719 | 0.9634643
15.1295 | 264.4756 | 3.09038 | 49.99821 | 0.9968968 |  | 15.1295 | 264.4136 | 3.373098 | 49.9999 | 0.9637423
15.13784 | 264.3092 | 3.09139 | 49.99295 | 0.9972226 |  | 15.13784 | 264.2473 | 3.37406 | 50.00737 | 0.9640171
15.14617 | 264.1425 | 3.092388 | 50.00094 | 0.9975445 |  | 15.14617 | 264.0811 | 3.37499 | 49.99634 | 0.9642829
15.1545 | 263.9765 | 3.093384 | 49.9973 | 0.9978658 |  | 15.1545 | 263.915 | 3.37588 | 49.99638 | 0.9645371
15.16283 | 263.8104 | 3.094361 | 50.00108 | 0.998181 |  | 15.16283 | 263.7486 | 3.376748 | 50.00105 | 0.9647851
15.17117 | 263.644 | 3.095314 | 50.00782 | 0.9984884 |  | 15.17117 | 263.5826 | 3.377614 | 50.00977 | 0.9650326
15.1795 | 263.4782 | 3.096254 | 50.0022 | 0.9987916 |  | 15.1795 | 263.4166 | 3.378468 | 49.98944 | 0.9652766
15.18784 | 263.3119 | 3.097178 | 50.00084 | 0.9990897 |  | 15.18784 | 263.2503 | 3.37931 | 50.00004 | 0.9655171
15.19617 | 263.1452 | 3.098102 | 49.99496 | 0.9993877 |  | 15.19617 | 263.0837 | 3.38014 | 50.0035 | 0.9657543
15.2045 | 262.979 | 3.099015 | 50.00452 | 0.9996823 |  | 15.2045 | 262.9173 | 3.380954 | 49.9896 | 0.9659869
15.21283 | 262.8132 | 3.099908 | 49.99666 | 0.9999703 |  | 15.21283 | 262.7514 | 3.381738 | 50.01754 | 0.9662109
15.22117 | 262.6463 | 3.100779 | 49.99367 | 1.000251 |  | 15.22117 | 262.5845 | 3.382495 | 50.00054 | 0.9664271
15.2295 | 262.4807 | 3.101654 | 50.00562 | 1.000534 |  | 15.2295 | 262.4183 | 3.383234 | 49.99069 | 0.9666383
15.23783 | 262.3142 | 3.10252 | 50.00212 | 1.000813 |  | 15.23783 | 262.2528 | 3.383956 | 50.00513 | 0.9668446
15.24617 | 262.1478 | 3.103373 | 49.99812 | 1.001088 |  | 15.24617 | 262.0864 | 3.384668 | 49.99238 | 0.967048
15.2545 | 261.9811 | 3.104219 | 49.99412 | 1.001361 |  | 15.2545 | 261.92 | 3.385383 | 50.00597 | 0.9672523
15.26284 | 261.8146 | 3.105054 | 49.99984 | 1.00163 |  | 15.26284 | 261.7533 | 3.386112 | 49.99746 | 0.9674606
15.27117 | 261.6487 | 3.105862 | 50.00273 | 1.001891 |  | 15.27117 | 261.5875 | 3.386838 | 49.99334 | 0.967668
15.2795 | 261.4821 | 3.106658 | 50.0067 | 1.002148 |  | 15.2795 | 261.4206 | 3.38755 | 50.013 | 0.9678714
15.28783 | 261.316 | 3.107439 | 49.99515 | 1.0024 |  | 15.28783 | 261.2542 | 3.388239 | 49.99188 | 0.9680683
15.29617 | 261.1499 | 3.108214 | 50.0045 | 1.00265 |  | 15.29617 | 261.0877 | 3.388906 | 50.0017 | 0.9682589
15.3045 | 260.9837 | 3.108985 | 49.99238 | 1.002898 |  | 15.3045 | 260.9216 | 3.389548 | 50.00276 | 0.9684423
15.31284 | 260.8174 | 3.109744 | 50.0126 | 1.003143 |  | 15.31284 | 260.7558 | 3.390186 | 50.00009 | 0.9686246
15.32117 | 260.6511 | 3.110486 | 49.99067 | 1.003383 |  | 15.32117 | 260.5898 | 3.39082 | 49.99304 | 0.9688057
15.3295 | 260.4851 | 3.111211 | 49.9997 | 1.003616 |  | 15.3295 | 260.4233 | 3.391443 | 50.00134 | 0.9689837
15.33783 | 260.3186 | 3.11191 | 50.00116 | 1.003842 |  | 15.33783 | 260.2573 | 3.392067 | 50.00236 | 0.969162
15.34617 | 260.1521 | 3.112581 | 49.9942 | 1.004058 |  | 15.34617 | 260.0907 | 3.39269 | 49.99774 | 0.96934
15.3545 | 259.9858 | 3.113232 | 49.99825 | 1.004268 |  | 15.3545 | 259.9242 | 3.393299 | 49.99954 | 0.969514
15.36283 | 259.8194 | 3.113866 | 50.0085 | 1.004473 |  | 15.36283 | 259.7579 | 3.393888 | 49.9996 | 0.9696823
15.37117 | 259.6536 | 3.114488 | 49.98705 | 1.004674 |  | 15.37117 | 259.592 | 3.394451 | 50.00619 | 0.9698431
15.3795 | 259.4874 | 3.115104 | 50.00114 | 1.004872 |  | 15.3795 | 259.4248 | 3.394992 | 50.00485 | 0.9699977
15.38784 | 259.3208 | 3.115713 | 50.01246 | 1.005069 |  | 15.38784 | 259.259 | 3.39553 | 49.99352 | 0.9701514
15.39617 | 259.1546 | 3.116322 | 50.00116 | 1.005265 |  | 15.39617 | 259.0924 | 3.396052 | 49.9963 | 0.9703006
15.4045 | 258.9877 | 3.116928 | 49.98994 | 1.005461 |  | 15.4045 | 258.9272 | 3.396574 | 50.00339 | 0.9704497
15.41283 | 258.8216 | 3.117506 | 50.00902 | 1.005647 |  | 15.41283 | 258.7606 | 3.397094 | 49.997 | 0.9705983
15.42117 | 258.6551 | 3.118056 | 49.99097 | 1.005825 |  | 15.42117 | 258.5944 | 3.397615 | 49.99913 | 0.9707471
15.4295 | 258.4891 | 3.118594 | 50.0079 | 1.005998 |  | 15.4295 | 258.427 | 3.398132 | 50.00736 | 0.9708949
15.43784 | 258.3228 | 3.119141 | 49.99558 | 1.006175 |  | 15.43784 | 258.2614 | 3.398642 | 49.9948 | 0.9710406
15.44617 | 258.157 | 3.1197 | 50.00607 | 1.006355 |  | 15.44617 | 258.0947 | 3.399139 | 49.9975 | 0.9711826
15.4545 | 257.9905 | 3.120276 | 49.99396 | 1.006541 |  | 15.4545 | 257.9289 | 3.399614 | 50.00694 | 0.9713183
15.46283 | 257.8236 | 3.120868 | 49.99631 | 1.006732 |  | 15.46283 | 257.762 | 3.400078 | 49.99556 | 0.9714509
15.47117 | 257.6576 | 3.121454 | 49.99406 | 1.006921 |  | 15.47117 | 257.5965 | 3.400563 | 49.99756 | 0.9715894
15.4795 | 257.491 | 3.122024 | 50.02041 | 1.007105 |  | 15.4795 | 257.43 | 3.401069 | 50.00226 | 0.971734
15.48783 | 257.3256 | 3.122566 | 49.98975 | 1.007279 |  | 15.48783 | 257.264 | 3.401575 | 50.0086 | 0.9718786
15.49617 | 257.159 | 3.123086 | 50.00589 | 1.007447 |  | 15.49617 | 257.0972 | 3.402072 | 50.00027 | 0.9720206
15.5045 | 256.9924 | 3.1236 | 49.99086 | 1.007613 |  | 15.5045 | 256.9312 | 3.40255 | 49.98989 | 0.9721571
15.51284 | 256.8264 | 3.124112 | 50.00672 | 1.007778 |  | 15.51284 | 256.7649 | 3.403006 | 50.0024 | 0.9722874
15.52117 | 256.6602 | 3.124617 | 49.9967 | 1.007941 |  | 15.52117 | 256.5984 | 3.403438 | 49.99773 | 0.9724109
15.5295 | 256.4934 | 3.125106 | 50.00144 | 1.008099 |  | 15.5295 | 256.432 | 3.403847 | 50.0011 | 0.9725277
15.53783 | 256.327 | 3.125576 | 49.9985 | 1.00825 |  | 15.53783 | 256.2658 | 3.404244 | 49.99928 | 0.9726411
15.54617 | 256.1611 | 3.12603 | 50.00035 | 1.008397 |  | 15.54617 | 256.0999 | 3.404632 | 49.99998 | 0.972752
15.5545 | 255.9949 | 3.126466 | 49.99728 | 1.008537 |  | 15.5545 | 255.9337 | 3.405012 | 50.00271 | 0.9728606
15.56284 | 255.8286 | 3.126887 | 49.99797 | 1.008673 |  | 15.56284 | 255.7671 | 3.405378 | 50.00009 | 0.9729651
15.57117 | 255.662 | 3.127304 | 50.00188 | 1.008808 |  | 15.57117 | 255.6011 | 3.405733 | 49.99924 | 0.9730666
15.5795 | 255.4962 | 3.127724 | 50.00394 | 1.008943 |  | 15.5795 | 255.434 | 3.406076 | 49.99688 | 0.9731646
15.58783 | 255.3302 | 3.128137 | 50.00128 | 1.009076 |  | 15.58783 | 255.2682 | 3.406407 | 50.00031 | 0.9732591
15.59617 | 255.1634 | 3.128541 | 49.99304 | 1.009207 |  | 15.59617 | 255.1019 | 3.406733 | 49.99924 | 0.9733523
15.6045 | 254.9969 | 3.128942 | 50.00638 | 1.009336 |  | 15.6045 | 254.9356 | 3.407062 | 50.00156 | 0.9734463
15.61283 | 254.8304 | 3.129335 | 50.00136 | 1.009463 |  | 15.61283 | 254.7689 | 3.407397 | 50.00238 | 0.973542
15.62117 | 254.6639 | 3.129713 | 49.99462 | 1.009585 |  | 15.62117 | 254.6027 | 3.407726 | 50.00243 | 0.973636
15.6295 | 254.4976 | 3.130084 | 50.00334 | 1.009705 |  | 15.6295 | 254.4365 | 3.408049 | 49.99776 | 0.9737283
15.63784 | 254.3315 | 3.130448 | 50.00748 | 1.009822 |  | 15.63784 | 254.2703 | 3.408371 | 50.00228 | 0.9738203
15.64617 | 254.1654 | 3.130818 | 49.99168 | 1.009941 |  | 15.64617 | 254.1044 | 3.408694 | 50.00086 | 0.9739126
15.6545 | 253.9993 | 3.1312 | 49.99624 | 1.010065 |  | 15.6545 | 253.938 | 3.409006 | 49.99496 | 0.9740017
15.66283 | 253.8328 | 3.131588 | 50.00803 | 1.01019 |  | 15.66283 | 253.7711 | 3.409316 | 50.00722 | 0.9740903
15.67117 | 253.6665 | 3.131983 | 49.99753 | 1.010317 |  | 15.67117 | 253.6047 | 3.409629 | 49.99478 | 0.9741797
15.6795 | 253.5006 | 3.13236 | 49.99836 | 1.010439 |  | 15.6795 | 253.4383 | 3.409928 | 50.00372 | 0.9742651
15.68784 | 253.3338 | 3.132721 | 50.00384 | 1.010555 |  | 15.68784 | 253.2725 | 3.410208 | 49.99584 | 0.9743451
15.69617 | 253.1673 | 3.133081 | 49.98926 | 1.010671 |  | 15.69617 | 253.1062 | 3.410475 | 50.00337 | 0.9744214
15.7045 | 253.0012 | 3.133432 | 50.00238 | 1.010785 |  | 15.7045 | 252.9396 | 3.410742 | 49.99585 | 0.9744977
15.71283 | 252.8352 | 3.133773 | 50.0094 | 1.010895 |  | 15.71283 | 252.7734 | 3.411028 | 50.00648 | 0.9745794
15.72117 | 252.6683 | 3.134117 | 49.99019 | 1.011005 |  | 15.72117 | 252.6075 | 3.411322 | 49.99826 | 0.9746634
15.7295 | 252.5019 | 3.134466 | 49.99347 | 1.011118 |  | 15.7295 | 252.4412 | 3.411611 | 49.99334 | 0.974746
15.73783 | 252.3358 | 3.134806 | 50.01222 | 1.011228 |  | 15.73783 | 252.2748 | 3.411887 | 50.0091 | 0.9748249
15.74617 | 252.1702 | 3.135146 | 49.99493 | 1.011337 |  | 15.74617 | 252.1084 | 3.412152 | 49.99174 | 0.9749006
15.7545 | 252.0037 | 3.13549 | 50.00179 | 1.011448 |  | 15.7545 | 251.942 | 3.4124 | 50.00322 | 0.9749714
15.76284 | 251.8368 | 3.135841 | 50.00006 | 1.011562 |  | 15.76284 | 251.7754 | 3.412633 | 50.0032 | 0.975038
15.77117 | 251.6706 | 3.136209 | 50.0066 | 1.01168 |  | 15.77117 | 251.6098 | 3.412853 | 49.99231 | 0.9751009
15.7795 | 251.5045 | 3.136579 | 49.98892 | 1.0118 |  | 15.7795 | 251.4431 | 3.413063 | 49.99393 | 0.9751609
15.78783 | 251.3382 | 3.136934 | 50.00821 | 1.011914 |  | 15.78783 | 251.2766 | 3.413269 | 50.01068 | 0.9752197
15.79617 | 251.1719 | 3.137272 | 49.99406 | 1.012023 |  | 15.79617 | 251.1101 | 3.413474 | 49.99528 | 0.9752783
15.8045 | 251.0055 | 3.137596 | 50.01342 | 1.012128 |  | 15.8045 | 250.9437 | 3.41368 | 49.99984 | 0.9753371
15.81284 | 250.839 | 3.137912 | 49.99381 | 1.01223 |  | 15.81284 | 250.7772 | 3.413889 | 50.00894 | 0.9753969
15.82117 | 250.6729 | 3.138222 | 49.99904 | 1.01233 |  | 15.82117 | 250.6113 | 3.414102 | 49.99445 | 0.9754577
15.8295 | 250.5061 | 3.138516 | 49.99144 | 1.012425 |  | 15.8295 | 250.4446 | 3.414331 | 50.00566 | 0.9755231
15.83783 | 250.3406 | 3.138802 | 50.01102 | 1.012517 |  | 15.83783 | 250.279 | 3.41459 | 49.99278 | 0.9755971
15.84617 | 250.174 | 3.13908 | 49.99764 | 1.012606 |  | 15.84617 | 250.1124 | 3.414884 | 50.00326 | 0.9756811
15.8545 | 250.008 | 3.13935 | 50.0046 | 1.012694 |  | 15.8545 | 249.9458 | 3.415189 | 50.0001 | 0.9757683
15.86284 | 249.8414 | 3.139616 | 49.99976 | 1.012779 |  | 15.86284 | 249.7798 | 3.41549 | 49.99456 | 0.9758543
15.87117 | 249.6752 | 3.139894 | 49.99067 | 1.012869 |  | 15.87117 | 249.6139 | 3.415778 | 49.99869 | 0.9759366
15.8795 | 249.509 | 3.140175 | 50.00166 | 1.01296 |  | 15.8795 | 249.4468 | 3.416056 | 50.00424 | 0.976016
15.88784 | 249.343 | 3.14045 | 50.00315 | 1.013048 |  | 15.88784 | 249.2808 | 3.416326 | 50.00016 | 0.9760931
15.89617 | 249.1763 | 3.140729 | 49.99543 | 1.013138 |  | 15.89617 | 249.1146 | 3.416592 | 49.9938 | 0.9761691
15.9045 | 249.0104 | 3.141009 | 49.99946 | 1.013229 |  | 15.9045 | 248.9481 | 3.41685 | 50.00138 | 0.9762429
15.91283 | 248.8434 | 3.141282 | 50.0093 | 1.013317 |  | 15.91283 | 248.7819 | 3.417111 | 50.00316 | 0.9763174
15.92117 | 248.6772 | 3.141565 | 49.99097 | 1.013408 |  | 15.92117 | 248.6158 | 3.417369 | 50.00438 | 0.9763911
15.9295 | 248.511 | 3.141848 | 50.00828 | 1.013499 |  | 15.9295 | 248.4496 | 3.417612 | 49.99431 | 0.9764606
15.93783 | 248.345 | 3.142125 | 49.99869 | 1.013589 |  | 15.93783 | 248.283 | 3.417852 | 49.99984 | 0.9765291
15.94616 | 248.1784 | 3.14241 | 49.99918 | 1.013681 |  | 15.94616 | 248.1166 | 3.418092 | 50.02411 | 0.9765977
15.9545 | 248.012 | 3.14271 | 49.99609 | 1.013777 |  | 15.9545 | 247.9506 | 3.418331 | 49.97741 | 0.976666
15.96283 | 247.8463 | 3.143022 | 49.99638 | 1.013878 |  | 15.96283 | 247.7846 | 3.418574 | 50.00473 | 0.9767354
15.97117 | 247.6802 | 3.14333 | 50.00882 | 1.013977 |  | 15.97117 | 247.6183 | 3.418828 | 49.99396 | 0.976808
15.9795 | 247.5133 | 3.14364 | 49.99172 | 1.014077 |  | 15.9795 | 247.4515 | 3.419124 | 50.01109 | 0.9768926
15.98784 | 247.3472 | 3.143959 | 50.00517 | 1.01418 |  | 15.98784 | 247.2852 | 3.41943 | 49.99334 | 0.97698
15.99617 | 247.1815 | 3.144292 | 49.99238 | 1.014288 |  | 15.99617 | 247.1196 | 3.419728 | 50.0025 | 0.9770651
16.0045 | 247.0148 | 3.144625 | 50.00482 | 1.014395 |  | 16.0045 | 246.9529 | 3.420017 | 50.0036 | 0.9771477
16.01283 | 246.8486 | 3.144972 | 50.00054 | 1.014507 |  | 16.01283 | 246.7865 | 3.420302 | 50.00051 | 0.9772291
16.02116 | 246.6823 | 3.14534 | 49.99534 | 1.014626 |  | 16.02116 | 246.6201 | 3.420596 | 49.99924 | 0.9773131
16.0295 | 246.5158 | 3.145725 | 50.0084 | 1.01475 |  | 16.0295 | 246.454 | 3.420894 | 49.98988 | 0.9773983
16.03783 | 246.3496 | 3.146114 | 49.99871 | 1.014875 |  | 16.03783 | 246.2879 | 3.4212 | 49.9997 | 0.9774857
16.04616 | 246.1833 | 3.1465 | 49.99685 | 1.015 |  | 16.04616 | 246.1218 | 3.421516 | 50.00234 | 0.977576
16.0545 | 246.017 | 3.146898 | 50.00108 | 1.015128 |  | 16.0545 | 245.9554 | 3.421839 | 50.00162 | 0.9776683
16.06283 | 245.8506 | 3.147299 | 49.99694 | 1.015258 |  | 16.06283 | 245.7889 | 3.42219 | 49.995 | 0.9777686
16.07116 | 245.6844 | 3.14771 | 50.00652 | 1.01539 |  | 16.07116 | 245.6225 | 3.42257 | 50.00139 | 0.9778771
16.0795 | 245.518 | 3.148134 | 50.0037 | 1.015527 |  | 16.0795 | 245.4562 | 3.422975 | 50.0012 | 0.9779929
16.08783 | 245.3519 | 3.148573 | 49.99933 | 1.015669 |  | 16.08783 | 245.2902 | 3.423394 | 50.00509 | 0.9781126
16.09617 | 245.1858 | 3.149027 | 49.99219 | 1.015815 |  | 16.09617 | 245.1231 | 3.423828 | 49.99977 | 0.9782366
16.1045 | 245.0192 | 3.149505 | 49.99705 | 1.015969 |  | 16.1045 | 244.9574 | 3.424277 | 49.99804 | 0.9783649
16.11283 | 244.8532 | 3.149988 | 50.00886 | 1.016125 |  | 16.11283 | 244.7912 | 3.424748 | 49.99838 | 0.9784994
16.12117 | 244.6867 | 3.150482 | 50.00066 | 1.016285 |  | 16.12117 | 244.6247 | 3.425258 | 49.99761 | 0.9786451
16.1295 | 244.5206 | 3.150987 | 49.99496 | 1.016447 |  | 16.1295 | 244.4585 | 3.42579 | 50.00342 | 0.9787971
16.13783 | 244.3544 | 3.151502 | 50.00762 | 1.016614 |  | 16.13783 | 244.2926 | 3.426329 | 49.99776 | 0.9789511
16.14616 | 244.1884 | 3.15205 | 49.9913 | 1.01679 |  | 16.14616 | 244.1261 | 3.426888 | 49.99914 | 0.9791109
16.1545 | 244.0214 | 3.152617 | 50.00322 | 1.016973 |  | 16.1545 | 243.9598 | 3.427472 | 50.00034 | 0.9792777
16.16283 | 243.8552 | 3.153194 | 49.99932 | 1.017159 |  | 16.16283 | 243.7936 | 3.428058 | 50.007 | 0.9794451
16.17116 | 243.6888 | 3.153781 | 49.99572 | 1.017349 |  | 16.17116 | 243.6272 | 3.428644 | 49.99554 | 0.9796126
16.1795 | 243.5224 | 3.154376 | 50.0092 | 1.017541 |  | 16.1795 | 243.461 | 3.429239 | 50.00685 | 0.9797826
16.18783 | 243.3563 | 3.154998 | 49.99018 | 1.017741 |  | 16.18783 | 243.2947 | 3.42988 | 49.99243 | 0.9799657
16.19616 | 243.1896 | 3.155661 | 50.00202 | 1.017955 |  | 16.19616 | 243.1282 | 3.430578 | 49.99626 | 0.9801651
16.2045 | 243.0238 | 3.156356 | 50.00278 | 1.018179 |  | 16.2045 | 242.9623 | 3.43133 | 50.00298 | 0.98038
16.21283 | 242.8577 | 3.157068 | 50.0059 | 1.018409 |  | 16.21283 | 242.7959 | 3.432116 | 49.99931 | 0.9806046
16.22117 | 242.6913 | 3.15782 | 49.98852 | 1.018652 |  | 16.22117 | 242.6293 | 3.432943 | 50.00463 | 0.9808409
16.2295 | 242.5248 | 3.158603 | 50.00663 | 1.018904 |  | 16.2295 | 242.4631 | 3.433832 | 49.99937 | 0.9810949
16.23783 | 242.3585 | 3.159414 | 49.99672 | 1.019166 |  | 16.23783 | 242.2972 | 3.434761 | 49.9992 | 0.9813603
16.24617 | 242.1924 | 3.160238 | 49.9933 | 1.019432 |  | 16.24617 | 242.131 | 3.435719 | 49.99531 | 0.981634
16.2545 | 242.0261 | 3.161075 | 50.00367 | 1.019702 |  | 16.2545 | 241.9645 | 3.436804 | 49.99986 | 0.981944
16.26283 | 241.8603 | 3.161947 | 50.00088 | 1.019983 |  | 16.26283 | 241.7983 | 3.438118 | 50.00156 | 0.9823194
16.27116 | 241.694 | 3.162836 | 49.99848 | 1.02027 |  | 16.27116 | 241.632 | 3.439561 | 50.00042 | 0.9827317
16.2795 | 241.5274 | 3.163773 | 50.00422 | 1.020572 |  | 16.2795 | 241.4652 | 3.441275 | 49.99922 | 0.9832214
16.28783 | 241.3611 | 3.164771 | 50.00753 | 1.020894 |  | 16.28783 | 241.299 | 3.442942 | 50.00933 | 0.9836977
16.29616 | 241.195 | 3.165861 | 49.99209 | 1.021245 |  | 16.29616 | 241.1332 | 3.444822 | 49.99719 | 0.9842349
16.3045 | 241.0288 | 3.166994 | 49.99743 | 1.021611 |  | 16.3045 | 240.9672 | 3.446996 | 49.99874 | 0.984856
16.31283 | 240.8623 | 3.168264 | 50.01003 | 1.022021 |  | 16.31283 | 240.8004 | 3.45003 | 50.00268 | 0.9857229
16.32116 | 240.6962 | 3.169991 | 49.98942 | 1.022578 |  | 16.32116 | 240.6346 | 3.45359 | 49.99776 | 0.98674
16.3295 | 240.5299 | 3.172089 | 50.00704 | 1.023255 |  | 16.3295 | 240.468 | 3.457313 | 50.0007 | 0.9878037
16.33783 | 240.364 | 3.174328 | 49.99363 | 1.023977 |  | 16.33783 | 240.3021 | 3.460848 | 50.0004 | 0.9888137
16.34617 | 240.1978 | 3.176935 | 49.99748 | 1.024818 |  | 16.34617 | 240.1359 | 3.464739 | 50.00078 | 0.9899254
16.3545 | 240.0312 | 3.179902 | 50.00108 | 1.025775 |  | 16.3545 | 239.9702 | 3.469531 | 50.00312 | 0.9912946
16.36283 | 239.8652 | 3.183584 | 50.00275 | 1.026963 |  | 16.36283 | 239.8036 | 3.475852 | 49.99815 | 0.9931006
16.37117 | 239.6986 | 3.187301 | 50.00396 | 1.028162 |  | 16.37117 | 239.6379 | 3.482315 | 50.00035 | 0.9949471
16.3795 | 239.5328 | 3.190714 | 49.9935 | 1.029263 |  | 16.3795 | 239.4714 | 3.489008 | 50.00002 | 0.9968594
16.38783 | 239.3667 | 3.194156 | 50.00601 | 1.030373 |  | 16.38783 | 239.3052 | 3.495955 | 49.9934 | 0.9988443
16.39616 | 239.2004 | 3.198306 | 50.0029 | 1.031712 |  | 16.39616 | 239.1392 | 3.503104 | 50.00368 | 1.000887
16.4045 | 239.0342 | 3.203291 | 49.9927 | 1.03332 |  | 16.4045 | 238.9725 | 3.510988 | 49.99971 | 1.003139
16.41283 | 238.868 | 3.208756 | 49.9982 | 1.035083 |  | 16.41283 | 238.807 | 3.519797 | 50.00504 | 1.005656
16.42116 | 238.7022 | 3.214996 | 50.00304 | 1.037095 |  | 16.42116 | 238.6412 | 3.529005 | 49.99433 | 1.008287
16.4295 | 238.5354 | 3.22129 | 50.0032 | 1.039126 |  | 16.4295 | 238.4754 | 3.539714 | 49.99982 | 1.011347
16.43783 | 238.3697 | 3.227878 | 49.99389 | 1.041251 |  | 16.43783 | 238.3096 | 3.550736 | 49.9938 | 1.014496
16.44616 | 238.2033 | 3.23507 | 50.0068 | 1.043571 |  | 16.44616 | 238.143 | 3.560737 | 50.00642 | 1.017353
16.4545 | 238.0378 | 3.242353 | 49.9932 | 1.04592 |  | 16.4545 | 237.977 | 3.571195 | 49.99708 | 1.020341
16.46283 | 237.8716 | 3.25058 | 50.00367 | 1.048574 |  | 16.46283 | 237.8112 | 3.58118 | 50.00107 | 1.023194
16.47117 | 237.7051 | 3.260278 | 49.997 | 1.051703 |  | 16.47117 | 237.6453 | 3.592154 | 50.00546 | 1.02633
16.4795 | 237.5392 | 3.269106 | 50.00262 | 1.05455 |  | 16.4795 | 237.479 | 3.604242 | 49.98812 | 1.029783
16.48783 | 237.3733 | 3.278442 | 50.00318 | 1.057562 |  | 16.48783 | 237.3135 | 3.616788 | 50.01092 | 1.033368
16.49617 | 237.2072 | 3.288165 | 50.00437 | 1.060698 |  | 16.49617 | 237.1473 | 3.630853 | 49.99957 | 1.037387
16.5045 | 237.0415 | 3.297812 | 49.99702 | 1.06381 |  | 16.5045 | 236.9817 | 3.644044 | 50.0023 | 1.041155
16.51283 | 236.8756 | 3.306833 | 49.99329 | 1.06672 |  | 16.51283 | 236.8159 | 3.657139 | 49.98958 | 1.044897
16.52116 | 236.7094 | 3.317322 | 49.99862 | 1.070104 |  | 16.52116 | 236.6503 | 3.672 | 50.00473 | 1.049143
16.5295 | 236.5437 | 3.327778 | 50.00578 | 1.073477 |  | 16.5295 | 236.4845 | 3.687332 | 49.9951 | 1.053523
16.53783 | 236.3773 | 3.337989 | 50.00446 | 1.076771 |  | 16.53783 | 236.3187 | 3.703425 | 50.00722 | 1.058121
16.54616 | 236.2113 | 3.349557 | 49.9947 | 1.080502 |  | 16.54616 | 236.153 | 3.719891 | 49.99322 | 1.062826
16.5545 | 236.0458 | 3.361398 | 49.9909 | 1.084322 |  | 16.5545 | 235.9872 | 3.736305 | 50.00796 | 1.067516
16.56283 | 235.8799 | 3.373567 | 50.01098 | 1.088247 |  | 16.56283 | 235.8216 | 3.754812 | 50.00297 | 1.072803
16.57116 | 235.7138 | 3.386603 | 50.00072 | 1.092453 |  | 16.57116 | 235.656 | 3.773716 | 49.99466 | 1.078205
16.5795 | 235.5482 | 3.399565 | 49.99884 | 1.096634 |  | 16.5795 | 235.4908 | 3.791918 | 49.994 | 1.083405
16.58783 | 235.3823 | 3.413529 | 50.00074 | 1.101138 |  | 16.58783 | 235.3248 | 3.812872 | 50.00604 | 1.089392
16.59617 | 235.2164 | 3.427457 | 49.99652 | 1.105631 |  | 16.59617 | 235.1589 | 3.833789 | 49.99708 | 1.095368
16.6045 | 235.0504 | 3.442345 | 49.99602 | 1.110434 |  | 16.6045 | 234.9934 | 3.854109 | 49.9968 | 1.101174
16.61283 | 234.8848 | 3.458699 | 50.00182 | 1.115709 |  | 16.61283 | 234.828 | 3.876196 | 50.01039 | 1.107485
16.62117 | 234.7194 | 3.474554 | 50.00004 | 1.120824 |  | 16.62117 | 234.6626 | 3.899971 | 49.99914 | 1.114277
16.6295 | 234.553 | 3.49216 | 50.00932 | 1.126503 |  | 16.6295 | 234.4974 | 3.923681 | 49.99103 | 1.121052
16.63783 | 234.3876 | 3.510468 | 49.99562 | 1.132409 |  | 16.63783 | 234.3324 | 3.949036 | 50.01059 | 1.128296
16.64616 | 234.2222 | 3.52912 | 49.99752 | 1.138426 |  | 16.64616 | 234.1669 | 3.975825 | 49.98867 | 1.13595
16.6545 | 234.0566 | 3.549042 | 49.99641 | 1.144852 |  | 16.6545 | 234.0021 | 4.001731 | 50.00314 | 1.143352
16.66283 | 233.8912 | 3.570016 | 50.00338 | 1.151618 |  | 16.66283 | 233.8362 | 4.028723 | 50.0005 | 1.151064
16.67116 | 233.7261 | 3.592266 | 50.00205 | 1.158795 |  | 16.67116 | 233.6711 | 4.056424 | 50.00078 | 1.158978
16.6795 | 233.5608 | 3.614671 | 49.99656 | 1.166023 |  | 16.6795 | 233.5061 | 4.085545 | 50.00313 | 1.167299
16.68783 | 233.3954 | 3.638378 | 49.99756 | 1.17367 |  | 16.68783 | 233.3411 | 4.115925 | 49.99426 | 1.175979
16.69616 | 233.2302 | 3.6637 | 50.01196 | 1.181839 |  | 16.69616 | 233.1762 | 4.149554 | 50.00254 | 1.185587
16.7045 | 233.0643 | 3.690362 | 49.99414 | 1.190439 |  | 16.7045 | 233.0111 | 4.183774 | 50.00628 | 1.195364
16.71283 | 232.899 | 3.718257 | 49.99709 | 1.199438 |  | 16.71283 | 232.8465 | 4.216987 | 49.99359 | 1.204853
16.72117 | 232.7339 | 3.746644 | 50.00728 | 1.208595 |  | 16.72117 | 232.682 | 4.254 | 50.00137 | 1.215429
16.7295 | 232.5694 | 3.777716 | 49.99633 | 1.218618 |  | 16.7295 | 232.5164 | 4.29177 | 50.00433 | 1.22622
16.73783 | 232.4044 | 3.811719 | 49.99676 | 1.229587 |  | 16.73783 | 232.352 | 4.331278 | 49.99004 | 1.237508
16.74617 | 232.2399 | 3.846593 | 49.99678 | 1.240836 |  | 16.74617 | 232.1874 | 4.371762 | 50.00746 | 1.249075
16.7545 | 232.0746 | 3.88366 | 50.00456 | 1.252794 |  | 16.7545 | 232.0232 | 4.415621 | 49.9991 | 1.261606
16.76283 | 231.9098 | 3.922125 | 49.99626 | 1.265202 |  | 16.76283 | 231.8586 | 4.461224 | 49.99298 | 1.274635
16.77116 | 231.7454 | 3.961495 | 50.00182 | 1.277902 |  | 16.77116 | 231.6942 | 4.509903 | 50.01106 | 1.288544
16.7795 | 231.5805 | 4.005436 | 49.9981 | 1.292076 |  | 16.7795 | 231.5302 | 4.55843 | 49.99956 | 1.302409
16.78783 | 231.4163 | 4.051587 | 50.00304 | 1.306964 |  | 16.78783 | 231.3662 | 4.612916 | 49.99026 | 1.317976
16.79616 | 231.2524 | 4.10197 | 50.00474 | 1.323216 |  | 16.79616 | 231.202 | 4.668596 | 50.0063 | 1.333885
16.8045 | 231.0882 | 4.154619 | 50.00208 | 1.3402 |  | 16.8045 | 231.0381 | 4.727638 | 49.9932 | 1.350754
16.81283 | 230.9242 | 4.209428 | 49.98917 | 1.35788 |  | 16.81283 | 230.8746 | 4.790676 | 50.00328 | 1.368765
16.82116 | 230.7608 | 4.268266 | 50.00898 | 1.37686 |  | 16.82116 | 230.7112 | 4.855902 | 50.00126 | 1.387401
16.8295 | 230.5968 | 4.330704 | 49.99756 | 1.397001 |  | 16.8295 | 230.5476 | 4.926723 | 50.0047 | 1.407635
16.83783 | 230.4329 | 4.395918 | 49.99916 | 1.418038 |  | 16.83783 | 230.3844 | 4.998836 | 49.99549 | 1.428239
16.84617 | 230.2698 | 4.464973 | 50.00426 | 1.440314 |  | 16.84617 | 230.2212 | 5.076032 | 50.00103 | 1.450295
16.8545 | 230.1065 | 4.537716 | 49.99238 | 1.463779 |  | 16.8545 | 230.0583 | 5.157696 | 50.0008 | 1.473627
16.86283 | 229.9432 | 4.616054 | 50.00328 | 1.48905 |  | 16.86283 | 229.8958 | 5.242754 | 50.00196 | 1.49793
16.87117 | 229.7802 | 4.69711 | 49.9966 | 1.515197 |  | 16.87117 | 229.7332 | 5.334385 | 49.99385 | 1.52411
16.8795 | 229.6176 | 4.7829 | 49.99134 | 1.542871 |  | 16.8795 | 229.5706 | 5.429258 | 49.99903 | 1.551217
16.88783 | 229.4553 | 4.872902 | 50.01684 | 1.571904 |  | 16.88783 | 229.4087 | 5.529652 | 50.00969 | 1.579901
16.89616 | 229.2931 | 4.966552 | 49.98694 | 1.602114 |  | 16.89616 | 229.2468 | 5.633175 | 49.98981 | 1.609479
16.9045 | 229.1311 | 5.065491 | 50.00308 | 1.634029 |  | 16.9045 | 229.0848 | 5.74255 | 50.00239 | 1.640729
16.91283 | 228.9688 | 5.167402 | 50.00164 | 1.666904 |  | 16.91283 | 228.924 | 5.85534 | 49.9993 | 1.672954
16.92116 | 228.8067 | 5.271652 | 50.00394 | 1.700533 |  | 16.92116 | 228.7629 | 5.973586 | 50.00117 | 1.706739
16.9295 | 228.6456 | 5.380776 | 50.00322 | 1.735734 |  | 16.9295 | 228.602 | 6.09603 | 50.00588 | 1.741723
16.93783 | 228.4833 | 5.492822 | 49.99506 | 1.771878 |  | 16.93783 | 228.4408 | 6.222193 | 49.99866 | 1.777769
16.94616 | 228.3227 | 5.608652 | 50.00412 | 1.809243 |  | 16.94616 | 228.2795 | 6.350074 | 49.9957 | 1.814307
16.9545 | 228.161 | 5.727002 | 49.99546 | 1.84742 |  | 16.9545 | 228.1191 | 6.481494 | 50.0018 | 1.851855
16.96283 | 228 | 5.84545 | 50.00257 | 1.885629 |  | 16.96283 | 227.9587 | 6.615569 | 49.99656 | 1.890163
16.97117 | 227.8389 | 5.964526 | 49.99698 | 1.924041 |  | 16.97117 | 227.798 | 6.751413 | 50.00571 | 1.928975
16.9795 | 227.6772 | 6.085095 | 49.99719 | 1.962934 |  | 16.9795 | 227.6381 | 6.888284 | 49.99629 | 1.968081
16.98783 | 227.5162 | 6.202967 | 50.00534 | 2.000957 |  | 16.98783 | 227.4772 | 7.024832 | 49.99834 | 2.007095
16.99617 | 227.3548 | 6.321646 | 49.99938 | 2.039241 |  | 16.99617 | 227.3164 | 7.159938 | 49.998 | 2.045697
17.0045 | 227.1931 | 6.436532 | 49.99997 | 2.076301 |  | 17.0045 | 227.1555 | 7.292102 | 49.99957 | 2.083458
17.01283 | 227.032 | 6.548844 | 50.00388 | 2.11253 |  | 17.01283 | 226.9949 | 7.419452 | 50.00232 | 2.119843
17.02116 | 226.8702 | 6.656122 | 50.0083 | 2.147136 |  | 17.02116 | 226.8342 | 7.5444 | 49.99738 | 2.155543
17.0295 | 226.7079 | 6.757154 | 49.99094 | 2.179727 |  | 17.0295 | 226.6727 | 7.663261 | 50.00148 | 2.189503
17.03783 | 226.5458 | 6.850892 | 49.99971 | 2.209965 |  | 17.03783 | 226.5112 | 7.773531 | 50.00547 | 2.221009
17.04616 | 226.3834 | 6.935706 | 49.99844 | 2.237325 |  | 17.04616 | 226.3497 | 7.873926 | 49.99317 | 2.249693
17.0545 | 226.2204 | 7.013562 | 49.99724 | 2.262439 |  | 17.0545 | 226.1871 | 7.965719 | 49.99822 | 2.27592
17.06283 | 226.0568 | 7.08013 | 49.99527 | 2.283913 |  | 17.06283 | 226.0237 | 8.044524 | 50.0015 | 2.298435
17.07116 | 225.8928 | 7.135566 | 50.0053 | 2.301795 |  | 17.07116 | 225.8606 | 8.11232 | 50.00046 | 2.317806
17.0795 | 225.7287 | 7.177944 | 50.00016 | 2.315466 |  | 17.0795 | 225.6966 | 8.166503 | 49.99963 | 2.333287
17.08783 | 225.5636 | 7.207642 | 49.99572 | 2.325046 |  | 17.08783 | 225.5323 | 8.20429 | 50.00466 | 2.344083
17.09617 | 225.3978 | 7.22425 | 49.99637 | 2.330403 |  | 17.09617 | 225.367 | 8.228629 | 50.00015 | 2.351037
17.1045 | 225.2317 | 7.225913 | 50.00298 | 2.33094 |  | 17.1045 | 225.201 | 8.237074 | 50.00234 | 2.35345
17.11283 | 225.0645 | 7.214082 | 49.99387 | 2.327123 |  | 17.11283 | 225.0344 | 8.228647 | 49.98997 | 2.351042
17.12117 | 224.8972 | 7.187814 | 50.00644 | 2.31865 |  | 17.12117 | 224.8667 | 8.204009 | 50.0036 | 2.344003
17.1295 | 224.7288 | 7.147322 | 50.00295 | 2.305588 |  | 17.1295 | 224.6987 | 8.16168 | 49.99701 | 2.331909
17.13783 | 224.5614 | 7.092555 | 50.00746 | 2.287921 |  | 17.13783 | 224.5307 | 8.103988 | 50.003 | 2.315425
17.14616 | 224.3922 | 7.025809 | 49.99129 | 2.26639 |  | 17.14616 | 224.3606 | 8.031448 | 49.9997 | 2.294699
17.1545 | 224.2224 | 6.945893 | 49.99974 | 2.240611 |  | 17.1545 | 224.1913 | 7.943238 | 50.00697 | 2.269497
17.16283 | 224.0519 | 6.85354 | 49.99884 | 2.210819 |  | 17.16283 | 224.0205 | 7.841 | 50.01071 | 2.240286
17.17116 | 223.8811 | 6.750854 | 50.00736 | 2.177695 |  | 17.17116 | 223.8489 | 7.72563 | 49.984 | 2.207323
17.1795 | 223.7096 | 6.637496 | 49.99985 | 2.141128 |  | 17.1795 | 223.6768 | 7.59815 | 50.00921 | 2.1709
17.18783 | 223.5384 | 6.516572 | 49.99417 | 2.10212 |  | 17.18783 | 223.5046 | 7.460336 | 49.98862 | 2.131525
17.19616 | 223.3662 | 6.390463 | 50.01031 | 2.06144 |  | 17.19616 | 223.3325 | 7.316768 | 50.00625 | 2.090505
17.2045 | 223.1944 | 6.259528 | 49.9941 | 2.019203 |  | 17.2045 | 223.1596 | 7.167062 | 50.00644 | 2.047732
17.21283 | 223.0221 | 6.123772 | 50.00369 | 1.97541 |  | 17.21283 | 222.9864 | 7.01079 | 49.99011 | 2.003083
17.22117 | 222.8494 | 5.985745 | 49.99039 | 1.930885 |  | 17.22117 | 222.8136 | 6.852475 | 49.99853 | 1.95785
17.2295 | 222.6773 | 5.847624 | 50.00124 | 1.88633 |  | 17.2295 | 222.64 | 6.690551 | 49.99996 | 1.911586
17.23783 | 222.5047 | 5.70878 | 49.99616 | 1.841542 |  | 17.23783 | 222.4672 | 6.528872 | 50.00193 | 1.865392
17.24617 | 222.3329 | 5.573002 | 50.00377 | 1.797743 |  | 17.24617 | 222.2934 | 6.369051 | 49.9985 | 1.819729
17.2545 | 222.1604 | 5.440691 | 50.00516 | 1.755062 |  | 17.2545 | 222.1205 | 6.21253 | 50.0015 | 1.775009
17.26283 | 221.9885 | 5.310606 | 50.00288 | 1.713099 |  | 17.26283 | 221.9474 | 6.058996 | 50.00044 | 1.731142
17.27116 | 221.8173 | 5.186544 | 50.00241 | 1.673079 |  | 17.27116 | 221.7747 | 5.910408 | 50.00117 | 1.688688
17.2795 | 221.646 | 5.066522 | 49.99463 | 1.634362 |  | 17.2795 | 221.6018 | 5.768496 | 50.00081 | 1.648142
17.28783 | 221.474 | 4.951682 | 49.99672 | 1.597317 |  | 17.28783 | 221.4301 | 5.632374 | 49.99496 | 1.60925
17.29616 | 221.3025 | 4.842594 | 50.0069 | 1.562127 |  | 17.29616 | 221.2581 | 5.502682 | 50.00022 | 1.572195
17.3045 | 221.1323 | 4.738285 | 49.99283 | 1.528479 |  | 17.3045 | 221.0865 | 5.379802 | 50.00469 | 1.537086
17.31283 | 220.9619 | 4.641809 | 50.00483 | 1.497358 |  | 17.31283 | 220.9147 | 5.26283 | 49.9986 | 1.503666
17.32116 | 220.7914 | 4.552029 | 49.99898 | 1.468396 |  | 17.32116 | 220.7438 | 5.152786 | 50.00889 | 1.472225
17.3295 | 220.6216 | 4.467615 | 50.00074 | 1.441166 |  | 17.3295 | 220.5726 | 5.048738 | 49.98784 | 1.442497
17.33783 | 220.4517 | 4.387134 | 49.99652 | 1.415205 |  | 17.33783 | 220.402 | 4.951648 | 50.00854 | 1.414757
17.34617 | 220.282 | 4.312719 | 50.00183 | 1.3912 |  | 17.34617 | 220.2318 | 4.861106 | 49.99988 | 1.388887
17.3545 | 220.1126 | 4.243443 | 49.9958 | 1.368853 |  | 17.3545 | 220.0623 | 4.776284 | 49.99222 | 1.364653
17.36283 | 219.9433 | 4.17948 | 50.00221 | 1.348219 |  | 17.36283 | 219.8926 | 4.69871 | 49.99898 | 1.342489
17.37117 | 219.7743 | 4.11924 | 50.002 | 1.328787 |  | 17.37117 | 219.7224 | 4.62484 | 50.00462 | 1.321383
17.3795 | 219.6059 | 4.064764 | 50.00628 | 1.311214 |  | 17.3795 | 219.553 | 4.555957 | 49.99742 | 1.301702
17.38783 | 219.4372 | 4.014294 | 49.99866 | 1.294934 |  | 17.38783 | 219.3842 | 4.492226 | 49.99915 | 1.283493
17.39616 | 219.269 | 3.967416 | 49.99491 | 1.279812 |  | 17.39616 | 219.2155 | 4.432706 | 49.99881 | 1.266487
17.4045 | 219.1006 | 3.922797 | 49.99053 | 1.265418 |  | 17.4045 | 219.047 | 4.37891 | 50.00112 | 1.251117
17.41283 | 218.9322 | 3.881748 | 50.0036 | 1.252177 |  | 17.41283 | 218.8781 | 4.328047 | 50.00859 | 1.236585
17.42116 | 218.7642 | 3.843315 | 50.00866 | 1.239779 |  | 17.42116 | 218.7098 | 4.280224 | 49.99287 | 1.222921
17.4295 | 218.5962 | 3.807944 | 49.99171 | 1.228369 |  | 17.4295 | 218.5418 | 4.235412 | 49.99706 | 1.210118
17.43783 | 218.4285 | 3.774911 | 49.99976 | 1.217713 |  | 17.43783 | 218.373 | 4.1946 | 50.00611 | 1.198457
17.44616 | 218.2608 | 3.744183 | 50 | 1.207801 |  | 17.44616 | 218.2053 | 4.154903 | 50.0033 | 1.187115
17.4545 | 218.0932 | 3.716632 | 50.00311 | 1.198914 |  | 17.4545 | 218.0376 | 4.121153 | 49.99389 | 1.177472
17.46283 | 217.9256 | 3.690631 | 50.00398 | 1.190526 |  | 17.46283 | 217.869 | 4.08818 | 50.00875 | 1.168051
17.47117 | 217.7581 | 3.665928 | 49.99779 | 1.182557 |  | 17.47117 | 217.7014 | 4.05745 | 49.98821 | 1.159271
17.4795 | 217.5911 | 3.643796 | 49.99838 | 1.175418 |  | 17.4795 | 217.5339 | 4.027747 | 50.00973 | 1.150785
17.48783 | 217.4238 | 3.621069 | 50.0046 | 1.168087 |  | 17.48783 | 217.367 | 4.001246 | 49.99333 | 1.143213
17.49617 | 217.2565 | 3.602408 | 49.99936 | 1.162067 |  | 17.49617 | 217.1995 | 3.977355 | 49.99669 | 1.136387
17.5045 | 217.089 | 3.584546 | 50.00308 | 1.156305 |  | 17.5045 | 217.0321 | 3.953644 | 50.0042 | 1.129613
17.51283 | 216.9222 | 3.5665 | 49.99466 | 1.150484 |  | 17.51283 | 216.8648 | 3.93182 | 50.00052 | 1.123377
17.52116 | 216.7548 | 3.55018 | 49.9975 | 1.145219 |  | 17.52116 | 216.6982 | 3.91081 | 49.99614 | 1.117374
17.5295 | 216.5881 | 3.535586 | 49.99798 | 1.140512 |  | 17.5295 | 216.5304 | 3.890269 | 50.00532 | 1.111505
17.53783 | 216.4215 | 3.52205 | 49.99606 | 1.136145 |  | 17.53783 | 216.3628 | 3.871878 | 50.00211 | 1.106251
17.54616 | 216.254 | 3.509806 | 50.00494 | 1.132195 |  | 17.54616 | 216.1953 | 3.852847 | 50.00279 | 1.100813
17.5545 | 216.0873 | 3.49751 | 50.00211 | 1.128229 |  | 17.5545 | 216.0284 | 3.835197 | 49.99076 | 1.095771
17.56283 | 215.9206 | 3.48659 | 49.99736 | 1.124706 |  | 17.56283 | 215.8616 | 3.820727 | 50.00244 | 1.091636
17.57116 | 215.7534 | 3.476051 | 50.00146 | 1.121307 |  | 17.57116 | 215.6947 | 3.8083 | 50.00356 | 1.088086
17.5795 | 215.5869 | 3.465963 | 49.99965 | 1.118053 |  | 17.5795 | 215.5282 | 3.796566 | 49.98922 | 1.084733
17.58783 | 215.4203 | 3.45597 | 49.99184 | 1.114829 |  | 17.58783 | 215.3611 | 3.784546 | 50.00278 | 1.081299
17.59617 | 215.253 | 3.448052 | 50.01414 | 1.112275 |  | 17.59617 | 215.1945 | 3.77383 | 50.00941 | 1.078237
17.6045 | 215.0865 | 3.439708 | 49.99463 | 1.109583 |  | 17.6045 | 215.0274 | 3.761775 | 50.0007 | 1.074793
17.61283 | 214.9198 | 3.430711 | 49.99712 | 1.106681 |  | 17.61283 | 214.8603 | 3.750891 | 49.99031 | 1.071683
17.62117 | 214.7528 | 3.4237 | 50.01041 | 1.104419 |  | 17.62117 | 214.694 | 3.741975 | 50.01059 | 1.069136
17.6295 | 214.5865 | 3.417072 | 49.99684 | 1.102281 |  | 17.6295 | 214.5268 | 3.733063 | 49.99567 | 1.066589
17.63783 | 214.4197 | 3.411196 | 49.99407 | 1.100386 |  | 17.63783 | 214.3598 | 3.72425 | 50.00181 | 1.064071
17.64616 | 214.2528 | 3.404965 | 50.00215 | 1.098376 |  | 17.64616 | 214.1933 | 3.717328 | 49.99734 | 1.062094
17.6545 | 214.0859 | 3.398669 | 49.99696 | 1.096345 |  | 17.6545 | 214.0265 | 3.710343 | 49.99719 | 1.060098
17.66283 | 213.9197 | 3.392856 | 50.00574 | 1.09447 |  | 17.66283 | 213.8598 | 3.703402 | 49.99874 | 1.058115
17.67116 | 213.753 | 3.387426 | 49.99473 | 1.092718 |  | 17.67116 | 213.694 | 3.696682 | 50.00888 | 1.056195
17.6795 | 213.5867 | 3.382744 | 50.00022 | 1.091208 |  | 17.6795 | 213.527 | 3.690024 | 49.99288 | 1.054293
17.68783 | 213.4201 | 3.377956 | 49.99768 | 1.089663 |  | 17.68783 | 213.3601 | 3.684042 | 49.99976 | 1.052583
17.69616 | 213.2536 | 3.373594 | 50.00187 | 1.088256 |  | 17.69616 | 213.1934 | 3.677886 | 50.00348 | 1.050825
17.7045 | 213.087 | 3.368979 | 50.01444 | 1.086767 |  | 17.7045 | 213.0268 | 3.671606 | 49.99466 | 1.04903
17.71283 | 212.92 | 3.36455 | 49.99267 | 1.085339 |  | 17.71283 | 212.8602 | 3.66637 | 50.00254 | 1.047534
17.72117 | 212.7538 | 3.36073 | 49.99822 | 1.084106 |  | 17.72117 | 212.6935 | 3.660911 | 50.0036 | 1.045975
17.7295 | 212.5871 | 3.35697 | 50.00306 | 1.082894 |  | 17.7295 | 212.5276 | 3.65594 | 49.99934 | 1.044554
17.73783 | 212.4206 | 3.353684 | 49.99234 | 1.081834 |  | 17.73783 | 212.3606 | 3.651524 | 49.99492 | 1.043293
17.74617 | 212.2542 | 3.350302 | 50.0025 | 1.080743 |  | 17.74617 | 212.194 | 3.647385 | 50.00294 | 1.04211
17.7545 | 212.0876 | 3.346986 | 50.00124 | 1.079673 |  | 17.7545 | 212.0269 | 3.643194 | 50.00318 | 1.040913
17.76283 | 211.9209 | 3.344 | 50.00391 | 1.07871 |  | 17.76283 | 211.8604 | 3.639053 | 50.0032 | 1.039729
17.77116 | 211.7542 | 3.340913 | 50.00012 | 1.077714 |  | 17.77116 | 211.6938 | 3.634728 | 49.99778 | 1.038494
17.7795 | 211.5884 | 3.338034 | 49.99533 | 1.076785 |  | 17.7795 | 211.5273 | 3.630936 | 49.99139 | 1.03741
17.78783 | 211.4211 | 3.335069 | 50.00528 | 1.075829 |  | 17.78783 | 211.361 | 3.627266 | 50.00559 | 1.036362
17.79616 | 211.2544 | 3.332386 | 49.99394 | 1.074963 |  | 17.79616 | 211.1942 | 3.623883 | 49.99552 | 1.035395
17.8045 | 211.0883 | 3.329747 | 49.99708 | 1.074112 |  | 17.8045 | 211.0282 | 3.620687 | 49.99634 | 1.034482
17.81283 | 210.9216 | 3.327294 | 50.00574 | 1.073321 |  | 17.81283 | 210.8615 | 3.617578 | 50.00416 | 1.033594
17.82116 | 210.755 | 3.324984 | 49.99395 | 1.072575 |  | 17.82116 | 210.6946 | 3.614533 | 49.99817 | 1.032724
17.8295 | 210.5885 | 3.322958 | 50.00369 | 1.071922 |  | 17.8295 | 210.5279 | 3.611356 | 50.00304 | 1.031816
17.83783 | 210.4223 | 3.32077 | 50.00051 | 1.071216 |  | 17.83783 | 210.362 | 3.607567 | 50.00708 | 1.030733
17.84617 | 210.2564 | 3.318426 | 49.99574 | 1.07046 |  | 17.84617 | 210.1954 | 3.603902 | 49.9905 | 1.029686
17.8545 | 210.0892 | 3.316257 | 49.99988 | 1.06976 |  | 17.8545 | 210.0288 | 3.600889 | 50.00864 | 1.028825
17.86283 | 209.9224 | 3.314322 | 50.00506 | 1.069136 |  | 17.86283 | 209.8625 | 3.5982 | 49.99872 | 1.028057
17.87117 | 209.7565 | 3.312197 | 50.0021 | 1.068451 |  | 17.87117 | 209.6956 | 3.595531 | 49.99844 | 1.027295
17.8795 | 209.5894 | 3.31 | 49.99306 | 1.067742 |  | 17.8795 | 209.5291 | 3.593003 | 49.99063 | 1.026572
17.88783 | 209.423 | 3.307772 | 49.99978 | 1.067023 |  | 17.88783 | 209.3631 | 3.590306 | 50.00284 | 1.025802
17.89616 | 209.257 | 3.305603 | 49.99726 | 1.066324 |  | 17.89616 | 209.1963 | 3.587659 | 50.00165 | 1.025045
17.9045 | 209.0909 | 3.303524 | 50.00262 | 1.065653 |  | 17.9045 | 209.0301 | 3.58535 | 50.00278 | 1.024386
17.91283 | 208.9239 | 3.3017 | 50.00008 | 1.065065 |  | 17.91283 | 208.8634 | 3.583189 | 50.00242 | 1.023768
17.92116 | 208.7575 | 3.299988 | 50.00388 | 1.064512 |  | 17.92116 | 208.6976 | 3.581064 | 49.99893 | 1.023161
17.9295 | 208.5912 | 3.29834 | 50.00283 | 1.063981 |  | 17.9295 | 208.5305 | 3.579026 | 50.00114 | 1.022579
17.93783 | 208.4246 | 3.296612 | 49.99348 | 1.063423 |  | 17.93783 | 208.364 | 3.576978 | 50.00045 | 1.021994
17.94616 | 208.258 | 3.294745 | 50.00134 | 1.062821 |  | 17.94616 | 208.1974 | 3.574856 | 50.00157 | 1.021387
17.9545 | 208.0916 | 3.293019 | 50.00081 | 1.062264 |  | 17.9545 | 208.0311 | 3.572583 | 49.9958 | 1.020738
17.96283 | 207.9255 | 3.291375 | 50.00546 | 1.061734 |  | 17.96283 | 207.8647 | 3.570211 | 50.00338 | 1.02006
17.97117 | 207.7588 | 3.289874 | 49.99938 | 1.06125 |  | 17.97117 | 207.6984 | 3.568047 | 49.99934 | 1.019442
17.9795 | 207.5925 | 3.288474 | 49.99298 | 1.060798 |  | 17.9795 | 207.5322 | 3.566234 | 49.99959 | 1.018924
17.98783 | 207.4254 | 3.28708 | 50.00056 | 1.060348 |  | 17.98783 | 207.3651 | 3.564674 | 50.00075 | 1.018478
17.99617 | 207.2594 | 3.285604 | 50.00624 | 1.059872 |  | 17.99617 | 207.1984 | 3.56322 | 49.99691 | 1.018063
18.0045 | 207.0926 | 3.284137 | 49.99669 | 1.059399 |  | 18.0045 | 207.0318 | 3.561506 | 49.99913 | 1.017573
18.01283 | 206.926 | 3.282716 | 49.99834 | 1.058941 |  | 18.01283 | 206.8661 | 3.559612 | 50.00309 | 1.017032
18.02116 | 206.7597 | 3.281326 | 50.00656 | 1.058492 |  | 18.02116 | 206.6993 | 3.557648 | 50.0028 | 1.016471
18.0295 | 206.5933 | 3.27985 | 49.9905 | 1.058016 |  | 18.0295 | 206.5329 | 3.55587 | 49.99076 | 1.015963
18.03783 | 206.427 | 3.278452 | 50.0106 | 1.057565 |  | 18.03783 | 206.3666 | 3.55431 | 50.00631 | 1.015517
18.04616 | 206.2609 | 3.277114 | 49.99063 | 1.057134 |  | 18.04616 | 206.2002 | 3.55288 | 49.99398 | 1.015109
18.0545 | 206.094 | 3.275766 | 49.99971 | 1.056699 |  | 18.0545 | 206.0339 | 3.551533 | 50.00369 | 1.014724
18.06283 | 205.9275 | 3.27442 | 50.00078 | 1.056265 |  | 18.06283 | 205.8672 | 3.55025 | 50.01916 | 1.014357
18.07116 | 205.7614 | 3.273056 | 49.99925 | 1.055825 |  | 18.07116 | 205.7011 | 3.548874 | 49.98581 | 1.013964
18.0795 | 205.5948 | 3.27168 | 49.99921 | 1.055381 |  | 18.0795 | 205.5342 | 3.547276 | 50.00034 | 1.013507
18.08783 | 205.4282 | 3.270298 | 50.00696 | 1.054935 |  | 18.08783 | 205.368 | 3.545635 | 49.99456 | 1.013039
18.09617 | 205.2616 | 3.268913 | 50.00566 | 1.054488 |  | 18.09617 | 205.2014 | 3.543918 | 50.0041 | 1.012548
18.1045 | 205.0959 | 3.26752 | 49.99008 | 1.054039 |  | 18.1045 | 205.035 | 3.542268 | 50.00287 | 1.012077
18.11283 | 204.929 | 3.266122 | 49.99891 | 1.053588 |  | 18.11283 | 204.8689 | 3.540762 | 49.99698 | 1.011646
18.12117 | 204.7626 | 3.264722 | 49.99996 | 1.053136 |  | 18.12117 | 204.7027 | 3.539352 | 50.00144 | 1.011243
18.1295 | 204.5963 | 3.263321 | 49.99922 | 1.052684 |  | 18.1295 | 204.5354 | 3.537972 | 50.00004 | 1.010849
18.13783 | 204.4299 | 3.261912 | 49.99376 | 1.05223 |  | 18.13783 | 204.3694 | 3.536575 | 49.98446 | 1.01045
18.14616 | 204.2635 | 3.260506 | 50.00913 | 1.051776 |  | 18.14616 | 204.2031 | 3.535128 | 50.01467 | 1.010037
18.1545 | 204.0974 | 3.259102 | 50.0065 | 1.051323 |  | 18.1545 | 204.0365 | 3.53358 | 49.99889 | 1.009594
18.16283 | 203.9305 | 3.257701 | 49.99088 | 1.050871 |  | 18.16283 | 203.8697 | 3.532074 | 49.99258 | 1.009164
18.17116 | 203.764 | 3.256302 | 49.99738 | 1.05042 |  | 18.17116 | 203.7038 | 3.530591 | 50.00056 | 1.00874
18.1795 | 203.5973 | 3.254902 | 50.00108 | 1.049968 |  | 18.1795 | 203.5366 | 3.529104 | 50.00002 | 1.008315
18.18783 | 203.4312 | 3.253502 | 50.01248 | 1.049517 |  | 18.18783 | 203.3709 | 3.527618 | 50.00312 | 1.007891
18.19616 | 203.2648 | 3.2521 | 49.9907 | 1.049065 |  | 18.19616 | 203.204 | 3.526135 | 50.00204 | 1.007467
18.2045 | 203.0983 | 3.2507 | 50.00359 | 1.048613 |  | 18.2045 | 203.0375 | 3.52463 | 50.00514 | 1.007037
18.21283 | 202.9318 | 3.249308 | 50.00322 | 1.048164 |  | 18.21283 | 202.871 | 3.523086 | 49.99045 | 1.006596
18.22117 | 202.7651 | 3.24792 | 49.99156 | 1.047716 |  | 18.22117 | 202.7052 | 3.521528 | 50.00513 | 1.006151
18.2295 | 202.599 | 3.246545 | 49.99781 | 1.047273 |  | 18.2295 | 202.5384 | 3.519966 | 49.99472 | 1.005705
18.23783 | 202.4324 | 3.245178 | 50.0007 | 1.046832 |  | 18.23783 | 202.3717 | 3.518413 | 49.99982 | 1.005261
18.24617 | 202.2661 | 3.243812 | 50.00856 | 1.046391 |  | 18.24617 | 202.2053 | 3.51687 | 50.00543 | 1.00482
18.2545 | 202.0998 | 3.242451 | 49.99289 | 1.045952 |  | 18.2545 | 202.0383 | 3.51533 | 49.98698 | 1.00438
18.26283 | 201.933 | 3.241096 | 50.00678 | 1.045515 |  | 18.26283 | 201.8726 | 3.513776 | 50.0062 | 1.003936
18.27116 | 201.7668 | 3.23975 | 50.00332 | 1.045081 |  | 18.27116 | 201.7062 | 3.51221 | 50.00329 | 1.003489
18.2795 | 201.6004 | 3.23841 | 49.99426 | 1.044648 |  | 18.2795 | 201.5403 | 3.510657 | 50.00476 | 1.003045
18.28783 | 201.4348 | 3.237079 | 50.0068 | 1.044219 |  | 18.28783 | 201.3739 | 3.509128 | 49.99588 | 1.002608
18.29616 | 201.268 | 3.235752 | 49.99204 | 1.043791 |  | 18.29616 | 201.2072 | 3.507609 | 49.9956 | 1.002174
18.3045 | 201.1012 | 3.23443 | 49.99704 | 1.043365 |  | 18.3045 | 201.0405 | 3.506104 | 50.01228 | 1.001744
18.31283 | 200.935 | 3.233122 | 50.00031 | 1.042943 |  | 18.31283 | 200.8738 | 3.504598 | 49.99106 | 1.001314
18.32116 | 200.7682 | 3.231815 | 49.99924 | 1.042521 |  | 18.32116 | 200.7079 | 3.503074 | 50.00088 | 1.000878
18.3295 | 200.6021 | 3.230507 | 50.0093 | 1.042099 |  | 18.3295 | 200.5414 | 3.501538 | 50.00663 | 1.000439
18.33783 | 200.436 | 3.229187 | 49.99914 | 1.041673 |  | 18.33783 | 200.3753 | 3.500008 | 49.99633 | 1.000002
18.34617 | 200.2695 | 3.227871 | 49.99688 | 1.041249 |  | 18.34617 | 200.2082 | 3.498498 | 49.99717 | 0.9995709
18.3545 | 200.1026 | 3.226567 | 49.99484 | 1.040828 |  | 18.3545 | 200.0424 | 3.497011 | 49.99756 | 0.999146
18.36283 | 199.9364 | 3.225273 | 50.00993 | 1.040411 |  | 18.36283 | 199.8753 | 3.495539 | 50.00186 | 0.9987254
18.37117 | 199.7702 | 3.22399 | 49.99641 | 1.039997 |  | 18.37117 | 199.709 | 3.49407 | 49.99697 | 0.9983057
18.3795 | 199.6041 | 3.222722 | 49.99678 | 1.039588 |  | 18.3795 | 199.5426 | 3.492598 | 49.99836 | 0.9978851
18.38783 | 199.4374 | 3.221467 | 49.99795 | 1.039183 |  | 18.38783 | 199.3764 | 3.491125 | 50.01082 | 0.9974643
18.39616 | 199.2711 | 3.220226 | 49.99371 | 1.038783 |  | 18.39616 | 199.2099 | 3.489662 | 49.991 | 0.9970463
18.4045 | 199.1046 | 3.218997 | 50.01572 | 1.038386 |  | 18.4045 | 199.0436 | 3.488213 | 50.00748 | 0.9966323
18.41283 | 198.9386 | 3.217773 | 49.9935 | 1.037991 |  | 18.41283 | 198.8773 | 3.48678 | 49.9979 | 0.9962229
18.42116 | 198.7714 | 3.21655 | 50.00448 | 1.037597 |  | 18.42116 | 198.7105 | 3.485358 | 49.98984 | 0.9958166
18.4295 | 198.6055 | 3.215334 | 50.00212 | 1.037205 |  | 18.4295 | 198.545 | 3.483941 | 50.01328 | 0.9954117
18.43783 | 198.4391 | 3.214119 | 49.99926 | 1.036813 |  | 18.43783 | 198.3784 | 3.482521 | 49.99808 | 0.995006
18.44616 | 198.273 | 3.212905 | 49.9961 | 1.036421 |  | 18.44616 | 198.2117 | 3.481101 | 49.99955 | 0.9946003
18.4545 | 198.1061 | 3.2117 | 49.996 | 1.036032 |  | 18.4545 | 198.0454 | 3.479668 | 49.99336 | 0.9941909
18.46283 | 197.94 | 3.210504 | 49.99754 | 1.035646 |  | 18.46283 | 197.8789 | 3.478234 | 50.00174 | 0.9937811
18.47117 | 197.7734 | 3.209318 | 49.99994 | 1.035264 |  | 18.47117 | 197.7118 | 3.476796 | 49.9985 | 0.9933703
18.4795 | 197.6072 | 3.20813 | 50.00312 | 1.034881 |  | 18.4795 | 197.5458 | 3.47536 | 49.99996 | 0.99296
18.48783 | 197.4406 | 3.206945 | 49.9927 | 1.034498 |  | 18.48783 | 197.379 | 3.473916 | 50.0062 | 0.9925474
18.49617 | 197.2741 | 3.205768 | 50.00404 | 1.034119 |  | 18.49617 | 197.2133 | 3.47248 | 49.99436 | 0.9921371
18.5045 | 197.1078 | 3.2046 | 50.00324 | 1.033742 |  | 18.5045 | 197.0459 | 3.47106 | 50.01031 | 0.9917314
18.51283 | 196.9415 | 3.203441 | 50.0005 | 1.033368 |  | 18.51283 | 196.8802 | 3.469656 | 49.99566 | 0.9913303
18.52116 | 196.7749 | 3.202286 | 50.00506 | 1.032995 |  | 18.52116 | 196.714 | 3.468268 | 50.00026 | 0.9909337
18.5295 | 196.609 | 3.201137 | 49.99899 | 1.032625 |  | 18.5295 | 196.5475 | 3.466884 | 49.99806 | 0.9905383
18.53783 | 196.4423 | 3.199996 | 50.00579 | 1.032257 |  | 18.53783 | 196.3806 | 3.46551 | 49.99683 | 0.9901457
18.54616 | 196.2762 | 3.198861 | 49.99124 | 1.031891 |  | 18.54616 | 196.2147 | 3.46414 | 50.0104 | 0.9897543
18.5545 | 196.1088 | 3.197734 | 49.99584 | 1.031527 |  | 18.5545 | 196.048 | 3.462769 | 49.99215 | 0.9893626
18.56283 | 195.943 | 3.196614 | 50.01114 | 1.031166 |  | 18.56283 | 195.8813 | 3.461401 | 50.00558 | 0.9889717
18.57116 | 195.7763 | 3.195498 | 49.98906 | 1.030806 |  | 18.57116 | 195.7152 | 3.460038 | 49.9963 | 0.9885823
18.5795 | 195.61 | 3.194388 | 49.99926 | 1.030448 |  | 18.5795 | 195.5485 | 3.458675 | 50.00105 | 0.9881929
18.58783 | 195.4437 | 3.193283 | 50.00968 | 1.030091 |  | 18.58783 | 195.3825 | 3.457322 | 49.99811 | 0.9878063
18.59617 | 195.2772 | 3.192183 | 49.99952 | 1.029736 |  | 18.59617 | 195.2162 | 3.455979 | 49.99644 | 0.9874226
18.6045 | 195.1111 | 3.191091 | 49.99492 | 1.029384 |  | 18.6045 | 195.05 | 3.454646 | 49.99988 | 0.9870417
18.61283 | 194.9444 | 3.190006 | 49.99867 | 1.029034 |  | 18.61283 | 194.8836 | 3.453326 | 50.0062 | 0.9866646
18.62117 | 194.7779 | 3.188923 | 50.00111 | 1.028685 |  | 18.62117 | 194.717 | 3.452017 | 50.00058 | 0.9862906
18.6295 | 194.6115 | 3.187833 | 50.00508 | 1.028333 |  | 18.6295 | 194.5508 | 3.450715 | 49.9973 | 0.9859186
18.63783 | 194.4449 | 3.186744 | 49.99474 | 1.027982 |  | 18.63783 | 194.3837 | 3.449394 | 49.99913 | 0.9855411
18.64616 | 194.2785 | 3.185659 | 49.99556 | 1.027632 |  | 18.64616 | 194.2172 | 3.44806 | 49.99764 | 0.98516
18.6545 | 194.1122 | 3.184576 | 50.00376 | 1.027283 |  | 18.6545 | 194.0513 | 3.44672 | 50.00266 | 0.9847771
18.66283 | 193.9459 | 3.183502 | 49.9978 | 1.026936 |  | 18.66283 | 193.8844 | 3.445374 | 49.99814 | 0.9843926
18.67116 | 193.7791 | 3.182434 | 50.00304 | 1.026592 |  | 18.67116 | 193.7183 | 3.444036 | 50.00382 | 0.9840103
18.6795 | 193.6133 | 3.181372 | 49.99621 | 1.026249 |  | 18.6795 | 193.5522 | 3.442717 | 49.99157 | 0.9836334
18.68783 | 193.4466 | 3.180312 | 50.00107 | 1.025907 |  | 18.68783 | 193.3856 | 3.441415 | 50.00246 | 0.9832614
18.69616 | 193.2802 | 3.179257 | 50.00859 | 1.025567 |  | 18.69616 | 193.2191 | 3.440126 | 50.00513 | 0.9828931
18.7045 | 193.1136 | 3.178202 | 50.00064 | 1.025226 |  | 18.7045 | 193.053 | 3.438852 | 50.00403 | 0.9825291
18.71283 | 192.9472 | 3.177137 | 49.99729 | 1.024883 |  | 18.71283 | 192.8862 | 3.437591 | 49.9908 | 0.9821689
18.72117 | 192.7807 | 3.176068 | 49.998 | 1.024538 |  | 18.72117 | 192.7197 | 3.43634 | 50.00556 | 0.9818114
18.7295 | 192.6143 | 3.17499 | 49.99567 | 1.02419 |  | 18.7295 | 192.5531 | 3.435098 | 49.99358 | 0.9814566
18.73783 | 192.4486 | 3.173912 | 49.99872 | 1.023843 |  | 18.73783 | 192.3871 | 3.433862 | 50.00992 | 0.9811034
18.74617 | 192.2816 | 3.172837 | 49.99841 | 1.023496 |  | 18.74617 | 192.2206 | 3.432637 | 49.99643 | 0.9807534
18.7545 | 192.1155 | 3.171769 | 50.00227 | 1.023151 |  | 18.7545 | 192.0544 | 3.431421 | 49.99288 | 0.980406
18.76283 | 191.9489 | 3.170706 | 49.9993 | 1.022808 |  | 18.76283 | 191.8882 | 3.430217 | 50.0025 | 0.980062
18.77116 | 191.7818 | 3.169647 | 50.00504 | 1.022467 |  | 18.77116 | 191.7219 | 3.429022 | 50.00512 | 0.9797206
18.7795 | 191.6158 | 3.168587 | 49.99589 | 1.022125 |  | 18.7795 | 191.5552 | 3.427824 | 49.99238 | 0.9793783
18.78783 | 191.4498 | 3.16752 | 50.00106 | 1.021781 |  | 18.78783 | 191.3885 | 3.426615 | 50.00056 | 0.9790329
18.79616 | 191.2836 | 3.16645 | 50.00198 | 1.021435 |  | 18.79616 | 191.2224 | 3.425403 | 49.99381 | 0.9786866
18.8045 | 191.117 | 3.165386 | 50.002 | 1.021092 |  | 18.8045 | 191.0559 | 3.424187 | 50.00758 | 0.9783391
18.81283 | 190.9502 | 3.164331 | 50.00161 | 1.020752 |  | 18.81283 | 190.8897 | 3.422969 | 49.99868 | 0.9779911
18.82116 | 190.7839 | 3.163276 | 49.99693 | 1.020412 |  | 18.82116 | 190.7232 | 3.421756 | 50.00192 | 0.9776446
18.8295 | 190.617 | 3.16221 | 49.99602 | 1.020068 |  | 18.8295 | 190.5565 | 3.420555 | 50.00123 | 0.9773014
18.83783 | 190.451 | 3.16113 | 50.00608 | 1.019719 |  | 18.83783 | 190.3902 | 3.41936 | 50.00004 | 0.97696
18.84617 | 190.284 | 3.160045 | 49.99941 | 1.019369 |  | 18.84617 | 190.2238 | 3.418174 | 50.00894 | 0.9766211
18.8545 | 190.1179 | 3.158965 | 49.99841 | 1.019021 |  | 18.8545 | 190.0573 | 3.416992 | 49.98203 | 0.9762834
18.86283 | 189.9517 | 3.157892 | 49.98946 | 1.018675 |  | 18.86283 | 189.8911 | 3.41581 | 50.01188 | 0.9759457
18.87117 | 189.7849 | 3.156828 | 50.00898 | 1.018332 |  | 18.87117 | 189.7247 | 3.41463 | 50.00036 | 0.9756086
18.8795 | 189.6184 | 3.15577 | 50.00727 | 1.01799 |  | 18.8795 | 189.558 | 3.413458 | 50 | 0.9752737
18.88783 | 189.4521 | 3.154716 | 49.99983 | 1.01765 |  | 18.88783 | 189.3917 | 3.412292 | 50.0031 | 0.9749406
18.89616 | 189.286 | 3.153668 | 50.00116 | 1.017312 |  | 18.89616 | 189.2254 | 3.411133 | 49.99466 | 0.9746094
18.9045 | 189.1196 | 3.152626 | 49.99346 | 1.016976 |  | 18.9045 | 189.0591 | 3.409975 | 49.99994 | 0.9742786
18.91283 | 188.953 | 3.151591 | 50.00058 | 1.016642 |  | 18.91283 | 188.8924 | 3.40882 | 49.99753 | 0.9739486
18.92116 | 188.7867 | 3.150563 | 49.99574 | 1.016311 |  | 18.92116 | 188.7263 | 3.407672 | 50.00303 | 0.9736206
18.9295 | 188.6204 | 3.149536 | 49.99908 | 1.015979 |  | 18.9295 | 188.5594 | 3.406528 | 50.00398 | 0.9732937
18.93783 | 188.4535 | 3.14851 | 50.0105 | 1.015648 |  | 18.93783 | 188.3934 | 3.405389 | 49.99509 | 0.9729683
18.94616 | 188.2874 | 3.147486 | 49.99102 | 1.015318 |  | 18.94616 | 188.227 | 3.404258 | 49.99714 | 0.9726451
18.9545 | 188.1214 | 3.146469 | 50.00321 | 1.01499 |  | 18.9545 | 188.0606 | 3.403133 | 50.00069 | 0.9723237
18.96283 | 187.9544 | 3.145456 | 49.99854 | 1.014663 |  | 18.96283 | 187.8939 | 3.402016 | 49.99924 | 0.9720046
18.97117 | 187.7884 | 3.144446 | 49.99956 | 1.014337 |  | 18.97117 | 187.7279 | 3.400906 | 49.99958 | 0.9716874
18.9795 | 187.6214 | 3.143442 | 50.00153 | 1.014014 |  | 18.9795 | 187.5612 | 3.399797 | 50.01047 | 0.9713706
18.98783 | 187.4552 | 3.142444 | 50.00472 | 1.013692 |  | 18.98783 | 187.3947 | 3.398692 | 50.00034 | 0.9710549
18.99617 | 187.2888 | 3.14145 | 49.9982 | 1.013371 |  | 18.99617 | 187.2282 | 3.397595 | 49.98837 | 0.9707414
19.0045 | 187.1226 | 3.140459 | 50.00381 | 1.013051 |  | 19.0045 | 187.0619 | 3.396502 | 49.99963 | 0.9704291
19.01283 | 186.9561 | 3.139472 | 49.99196 | 1.012733 |  | 19.01283 | 186.8954 | 3.39541 | 49.99532 | 0.9701171
19.02116 | 186.7902 | 3.138489 | 49.99783 | 1.012416 |  | 19.02116 | 186.7298 | 3.394322 | 50.00803 | 0.9698063
19.0295 | 186.6238 | 3.13751 | 50.00266 | 1.0121 |  | 19.0295 | 186.563 | 3.393236 | 50.00143 | 0.969496
19.03783 | 186.4569 | 3.136535 | 50.00088 | 1.011785 |  | 19.03783 | 186.3969 | 3.392154 | 50.00434 | 0.9691869
19.04616 | 186.2908 | 3.135562 | 50.00703 | 1.011472 |  | 19.04616 | 186.2308 | 3.391076 | 49.99354 | 0.9688789
19.0545 | 186.1239 | 3.134592 | 49.99011 | 1.011159 |  | 19.0545 | 186.0637 | 3.390001 | 50.00523 | 0.9685717
19.06283 | 185.9576 | 3.133622 | 50.01602 | 1.010846 |  | 19.06283 | 185.8974 | 3.388926 | 49.99511 | 0.9682646
19.07116 | 185.792 | 3.132647 | 49.97525 | 1.010531 |  | 19.07116 | 185.731 | 3.387846 | 50.00217 | 0.967956
19.0795 | 185.6251 | 3.131673 | 50.00622 | 1.010217 |  | 19.0795 | 185.5641 | 3.386767 | 49.99579 | 0.9676477
19.08783 | 185.4586 | 3.130704 | 50.00718 | 1.009905 |  | 19.08783 | 185.398 | 3.38569 | 50.00064 | 0.96734
19.09617 | 185.292 | 3.129738 | 49.99478 | 1.009593 |  | 19.09617 | 185.2313 | 3.384605 | 50.00118 | 0.96703
19.1045 | 185.1261 | 3.128775 | 50.00527 | 1.009282 |  | 19.1045 | 185.0651 | 3.38352 | 50.00044 | 0.96672
19.11283 | 184.9586 | 3.127817 | 49.99161 | 1.008973 |  | 19.11283 | 184.8984 | 3.382441 | 49.99887 | 0.9664117
19.12117 | 184.793 | 3.126862 | 50.00672 | 1.008665 |  | 19.12117 | 184.7319 | 3.381368 | 50.00191 | 0.9661051
19.1295 | 184.6263 | 3.125908 | 49.99944 | 1.008357 |  | 19.1295 | 184.5659 | 3.380302 | 50.00512 | 0.9658006
19.13783 | 184.4602 | 3.124952 | 50.00463 | 1.008049 |  | 19.13783 | 184.3995 | 3.379239 | 50.00132 | 0.9654969
19.14616 | 184.2937 | 3.124 | 49.9916 | 1.007742 |  | 19.14616 | 184.233 | 3.378181 | 49.99032 | 0.9651946
19.1545 | 184.1274 | 3.123053 | 50.0048 | 1.007436 |  | 19.1545 | 184.0668 | 3.377129 | 50.00048 | 0.964894
19.16283 | 183.961 | 3.12211 | 49.9986 | 1.007132 |  | 19.16283 | 183.8996 | 3.37608 | 50.00352 | 0.9645943
19.17116 | 183.7944 | 3.121171 | 50.005 | 1.006829 |  | 19.17116 | 183.7334 | 3.375024 | 50.00438 | 0.9642926
19.1795 | 183.6278 | 3.120236 | 50.00366 | 1.006528 |  | 19.1795 | 183.5671 | 3.373962 | 50.00168 | 0.9639891
19.18783 | 183.4614 | 3.119304 | 49.99274 | 1.006227 |  | 19.18783 | 183.4008 | 3.372894 | 49.99732 | 0.963684
19.19616 | 183.2948 | 3.118375 | 50.00133 | 1.005927 |  | 19.19616 | 183.2344 | 3.37183 | 50.00302 | 0.96338
19.2045 | 183.1286 | 3.11745 | 49.99925 | 1.005629 |  | 19.2045 | 183.0686 | 3.370771 | 49.98728 | 0.9630774
19.21283 | 182.962 | 3.116528 | 50.00075 | 1.005332 |  | 19.21283 | 182.9021 | 3.369718 | 50.01244 | 0.9627766
19.22117 | 182.7963 | 3.115611 | 50.00158 | 1.005036 |  | 19.22117 | 182.7358 | 3.368672 | 50 | 0.9624777
19.2295 | 182.6293 | 3.114697 | 50.0016 | 1.004741 |  | 19.2295 | 182.5691 | 3.367632 | 49.99805 | 0.9621806
19.23783 | 182.4633 | 3.113787 | 49.99306 | 1.004447 |  | 19.23783 | 182.4025 | 3.366595 | 49.99335 | 0.9618843
19.24617 | 182.2963 | 3.112879 | 49.99473 | 1.004155 |  | 19.24617 | 182.2361 | 3.365558 | 50.00097 | 0.961588
19.2545 | 182.1302 | 3.111973 | 50.01424 | 1.003862 |  | 19.2545 | 182.0699 | 3.364519 | 50.00547 | 0.9612911
19.26283 | 181.9636 | 3.111069 | 49.9989 | 1.003571 |  | 19.26283 | 181.9031 | 3.363482 | 49.99396 | 0.9609949
19.27116 | 181.7976 | 3.110167 | 49.99063 | 1.00328 |  | 19.27116 | 181.7368 | 3.362447 | 50.00953 | 0.9606991
19.2795 | 181.6311 | 3.109268 | 49.9966 | 1.00299 |  | 19.2795 | 181.5706 | 3.361416 | 49.9902 | 0.9604046
19.28783 | 181.4652 | 3.108372 | 50.00221 | 1.002701 |  | 19.28783 | 181.4036 | 3.360391 | 50.00668 | 0.9601117
19.29616 | 181.2979 | 3.10748 | 50.01211 | 1.002413 |  | 19.29616 | 181.2374 | 3.359372 | 49.99554 | 0.9598206
19.3045 | 181.1314 | 3.106591 | 49.9961 | 1.002126 |  | 19.3045 | 181.0708 | 3.358358 | 50.00024 | 0.9595309
19.31283 | 180.9649 | 3.105704 | 49.99988 | 1.00184 |  | 19.31283 | 180.9041 | 3.357347 | 50.0035 | 0.959242
19.32116 | 180.7991 | 3.104814 | 49.99536 | 1.001553 |  | 19.32116 | 180.7377 | 3.356338 | 49.99623 | 0.9589537
19.3295 | 180.6321 | 3.103924 | 50.00608 | 1.001266 |  | 19.3295 | 180.5716 | 3.355334 | 50.00144 | 0.9586669
19.33783 | 180.4663 | 3.103035 | 49.9932 | 1.000979 |  | 19.33783 | 180.4054 | 3.354335 | 49.995 | 0.9583814
19.34617 | 180.2994 | 3.102149 | 50.00134 | 1.000693 |  | 19.34617 | 180.2386 | 3.353339 | 50.0018 | 0.9580969
19.3545 | 180.1334 | 3.101265 | 50.00391 | 1.000408 |  | 19.3545 | 180.0727 | 3.352342 | 50.00278 | 0.957812
19.36283 | 179.9668 | 3.100383 | 50.0005 | 1.000124 |  | 19.36283 | 179.9061 | 3.351347 | 49.99541 | 0.9575277
19.37117 | 179.8007 | 3.099502 | 49.99614 | 0.9998394 |  | 19.37117 | 179.7396 | 3.350348 | 50.0119 | 0.9572423
19.3795 | 179.6344 | 3.098623 | 49.9991 | 0.9995558 |  | 19.3795 | 179.5739 | 3.349351 | 49.98948 | 0.9569574
19.38783 | 179.4678 | 3.097747 | 50.00309 | 0.9992732 |  | 19.38783 | 179.4066 | 3.348353 | 50.01016 | 0.9566723
19.39616 | 179.3012 | 3.096872 | 49.9935 | 0.998991 |  | 19.39616 | 179.2404 | 3.34736 | 49.9937 | 0.9563886
19.4045 | 179.1351 | 3.096 | 50.00019 | 0.9987097 |  | 19.4045 | 179.0739 | 3.346368 | 49.99516 | 0.9561051
19.41283 | 178.9684 | 3.095129 | 49.99962 | 0.9984287 |  | 19.41283 | 178.9081 | 3.345376 | 49.99947 | 0.9558217
19.42116 | 178.8021 | 3.09426 | 50.00739 | 0.9981484 |  | 19.42116 | 178.7415 | 3.34437 | 50.01165 | 0.9555343
19.4295 | 178.636 | 3.093392 | 49.99169 | 0.9978684 |  | 19.4295 | 178.5753 | 3.34336 | 49.99104 | 0.9552457
19.43783 | 178.47 | 3.092526 | 50.00596 | 0.997589 |  | 19.43783 | 178.4088 | 3.34235 | 50.00204 | 0.9549571
19.44616 | 178.3031 | 3.091664 | 50.00134 | 0.997311 |  | 19.44616 | 178.2423 | 3.341336 | 50.002 | 0.9546674
19.4545 | 178.1366 | 3.090803 | 50.00044 | 0.9970332 |  | 19.4545 | 178.0761 | 3.340324 | 50.00084 | 0.9543783
19.46283 | 177.97 | 3.089946 | 50 | 0.9967568 |  | 19.46283 | 177.9092 | 3.339313 | 50.00314 | 0.9540894
19.47117 | 177.8037 | 3.08909 | 50.0039 | 0.9964806 |  | 19.47117 | 177.7436 | 3.338305 | 49.99039 | 0.9538014
19.4795 | 177.6371 | 3.088235 | 49.99158 | 0.9962048 |  | 19.4795 | 177.5772 | 3.3373 | 50.004 | 0.9535143
19.48783 | 177.4711 | 3.08738 | 50.0005 | 0.995929 |  | 19.48783 | 177.4109 | 3.3363 | 49.9974 | 0.9532286
19.49617 | 177.3048 | 3.086528 | 49.99807 | 0.9956542 |  | 19.49617 | 177.2442 | 3.335306 | 49.99448 | 0.9529446
19.5045 | 177.1384 | 3.085678 | 50.00851 | 0.99538 |  | 19.5045 | 177.0773 | 3.334317 | 50.01692 | 0.952662
19.51283 | 176.9716 | 3.08483 | 49.9995 | 0.9951065 |  | 19.51283 | 176.9112 | 3.33333 | 49.99858 | 0.95238
19.52116 | 176.8056 | 3.083984 | 49.99612 | 0.9948335 |  | 19.52116 | 176.7452 | 3.332347 | 49.99258 | 0.9520991
19.5295 | 176.6388 | 3.08314 | 50.00222 | 0.9945613 |  | 19.5295 | 176.5783 | 3.331369 | 49.9955 | 0.9518197
19.53783 | 176.4724 | 3.082296 | 50.00084 | 0.994289 |  | 19.53783 | 176.4123 | 3.330395 | 50.00258 | 0.9515414
19.54616 | 176.3057 | 3.08145 | 49.99224 | 0.9940161 |  | 19.54616 | 176.2458 | 3.329428 | 50.00552 | 0.9512651
19.5545 | 176.1397 | 3.080602 | 50.0091 | 0.9937426 |  | 19.5545 | 176.0792 | 3.328465 | 49.99203 | 0.95099
19.56283 | 175.9734 | 3.079756 | 49.99679 | 0.9934697 |  | 19.56283 | 175.9132 | 3.327508 | 50.00793 | 0.9507166
19.57116 | 175.8074 | 3.078912 | 50.003 | 0.9931974 |  | 19.57116 | 175.7475 | 3.326555 | 49.99288 | 0.9504443
19.5795 | 175.6409 | 3.07807 | 49.99504 | 0.9929258 |  | 19.5795 | 175.5806 | 3.325606 | 50.00406 | 0.9501731
19.58783 | 175.4747 | 3.077232 | 49.99597 | 0.9926555 |  | 19.58783 | 175.4139 | 3.32466 | 49.99663 | 0.9499029
19.59617 | 175.3085 | 3.076396 | 50.00688 | 0.9923858 |  | 19.59617 | 175.2476 | 3.323718 | 50.00961 | 0.9496337
19.6045 | 175.1419 | 3.075561 | 50.00059 | 0.9921165 |  | 19.6045 | 175.0808 | 3.32278 | 49.99952 | 0.9493657
19.61283 | 174.9757 | 3.074728 | 49.99263 | 0.9918477 |  | 19.61283 | 174.9149 | 3.32184 | 49.99066 | 0.9490971
19.62117 | 174.8085 | 3.073898 | 50.00056 | 0.99158 |  | 19.62117 | 174.7483 | 3.320895 | 49.99662 | 0.9488271
19.6295 | 174.6423 | 3.073068 | 50.00197 | 0.9913123 |  | 19.6295 | 174.5816 | 3.31995 | 49.99758 | 0.9485571
19.63783 | 174.4762 | 3.07224 | 50.00317 | 0.9910452 |  | 19.63783 | 174.4156 | 3.31901 | 50.01858 | 0.9482886
19.64616 | 174.3097 | 3.071414 | 50.0036 | 0.9907787 |  | 19.64616 | 174.2492 | 3.318072 | 49.98658 | 0.9480206
19.6545 | 174.1433 | 3.070591 | 49.99971 | 0.9905132 |  | 19.6545 | 174.083 | 3.317139 | 49.99881 | 0.947754
19.66283 | 173.9773 | 3.069772 | 49.9996 | 0.990249 |  | 19.66283 | 173.9164 | 3.316208 | 50.0093 | 0.947488
19.67116 | 173.8103 | 3.068956 | 49.99803 | 0.9899858 |  | 19.67116 | 173.7499 | 3.315282 | 49.99835 | 0.9472234
19.6795 | 173.6439 | 3.068142 | 49.99333 | 0.9897232 |  | 19.6795 | 173.5841 | 3.314357 | 49.99296 | 0.9469591
19.68783 | 173.478 | 3.067331 | 50.00134 | 0.9894616 |  | 19.68783 | 173.4166 | 3.313432 | 50.00562 | 0.9466949
19.69616 | 173.3112 | 3.06652 | 49.99538 | 0.9892 |  | 19.69616 | 173.2503 | 3.31251 | 49.99902 | 0.9464314
19.7045 | 173.1449 | 3.06571 | 50.01074 | 0.9889387 |  | 19.7045 | 173.0844 | 3.31159 | 50.00154 | 0.9461686
19.71283 | 172.9784 | 3.064901 | 49.99296 | 0.9886777 |  | 19.71283 | 172.9176 | 3.31067 | 50.00317 | 0.9459057
19.72117 | 172.8119 | 3.064096 | 50.00522 | 0.9884181 |  | 19.72117 | 172.7514 | 3.309753 | 49.99778 | 0.9456437
19.7295 | 172.6456 | 3.063294 | 49.99746 | 0.9881594 |  | 19.7295 | 172.5858 | 3.30884 | 49.9945 | 0.9453829
19.73783 | 172.4794 | 3.062494 | 50.00846 | 0.9879013 |  | 19.73783 | 172.4183 | 3.30793 | 50.00176 | 0.9451229
19.74617 | 172.3127 | 3.061695 | 49.99754 | 0.9876435 |  | 19.74617 | 172.2523 | 3.307025 | 50.00238 | 0.9448643
19.7545 | 172.1466 | 3.060898 | 50.00303 | 0.9873865 |  | 19.7545 | 172.0855 | 3.306124 | 50.00202 | 0.9446069
19.76283 | 171.98 | 3.060102 | 49.98883 | 0.9871297 |  | 19.76283 | 171.9195 | 3.305222 | 49.99657 | 0.9443491
19.77116 | 171.8139 | 3.059306 | 50.00084 | 0.9868729 |  | 19.77116 | 171.753 | 3.304316 | 50.003 | 0.9440903
19.7795 | 171.6479 | 3.058513 | 50.00236 | 0.9866171 |  | 19.7795 | 171.587 | 3.303406 | 49.9931 | 0.9438303
19.78783 | 171.4812 | 3.05772 | 50.00358 | 0.9863613 |  | 19.78783 | 171.4207 | 3.30249 | 50.00717 | 0.9435686
19.79616 | 171.3149 | 3.05693 | 49.99312 | 0.9861065 |  | 19.79616 | 171.2539 | 3.30157 | 49.99206 | 0.9433057
19.8045 | 171.1479 | 3.056142 | 49.99942 | 0.9858523 |  | 19.8045 | 171.0873 | 3.300628 | 50.00637 | 0.9430366
19.81283 | 170.9814 | 3.055354 | 50.00116 | 0.9855981 |  | 19.81283 | 170.9209 | 3.299644 | 49.99322 | 0.9427554
19.82116 | 170.815 | 3.054568 | 50.00352 | 0.9853445 |  | 19.82116 | 170.7547 | 3.29863 | 50.0064 | 0.9424657
19.8295 | 170.6491 | 3.05378 | 49.9966 | 0.9850903 |  | 19.8295 | 170.588 | 3.297605 | 49.99828 | 0.9421729
19.83783 | 170.4828 | 3.052994 | 50.0003 | 0.9848368 |  | 19.83783 | 170.4212 | 3.296582 | 50.005 | 0.9418806
19.84617 | 170.3161 | 3.05221 | 50.00312 | 0.9845839 |  | 19.84617 | 170.2542 | 3.295568 | 49.99082 | 0.9415909
19.8545 | 170.1495 | 3.051428 | 49.99624 | 0.9843316 |  | 19.8545 | 170.0882 | 3.294559 | 50.01138 | 0.9413026
19.86283 | 169.9828 | 3.05065 | 50.00067 | 0.9840806 |  | 19.86283 | 169.9219 | 3.293558 | 49.99142 | 0.9410166
19.87117 | 169.8166 | 3.049875 | 50.00117 | 0.9838306 |  | 19.87117 | 169.7554 | 3.292566 | 49.99662 | 0.9407331
19.8795 | 169.6498 | 3.049101 | 50.00586 | 0.983581 |  | 19.8795 | 169.5891 | 3.291583 | 50.00727 | 0.9404523
19.88783 | 169.4841 | 3.048328 | 49.9936 | 0.9833316 |  | 19.88783 | 169.4229 | 3.29061 | 49.99283 | 0.9401743
19.89616 | 169.3178 | 3.047558 | 50.00097 | 0.9830832 |  | 19.89616 | 169.2564 | 3.289644 | 50.00326 | 0.9398983
19.9045 | 169.1513 | 3.046791 | 50.0004 | 0.9828358 |  | 19.9045 | 169.0899 | 3.288687 | 49.99816 | 0.9396249
19.91283 | 168.9851 | 3.046024 | 50.00545 | 0.9825884 |  | 19.91283 | 168.9235 | 3.287738 | 49.99878 | 0.9393537
19.92116 | 168.8181 | 3.04526 | 49.99744 | 0.9823419 |  | 19.92116 | 168.7575 | 3.286795 | 50.00306 | 0.9390843
19.9295 | 168.6519 | 3.044497 | 49.99641 | 0.9820958 |  | 19.9295 | 168.5909 | 3.285856 | 49.99931 | 0.938816
19.93783 | 168.4856 | 3.043734 | 49.99524 | 0.9818497 |  | 19.93783 | 168.4247 | 3.284918 | 50.00659 | 0.938548
19.94616 | 168.3193 | 3.042972 | 50.0049 | 0.9816039 |  | 19.94616 | 168.2582 | 3.283982 | 49.99671 | 0.9382806
19.9545 | 168.153 | 3.042208 | 50.00598 | 0.9813574 |  | 19.9545 | 168.0924 | 3.283053 | 49.99446 | 0.9380151
19.96283 | 167.9867 | 3.041445 | 49.99086 | 0.9811113 |  | 19.96283 | 167.9258 | 3.282129 | 50.0041 | 0.9377511
19.97117 | 167.8206 | 3.040684 | 50.00359 | 0.9808658 |  | 19.97117 | 167.7588 | 3.28121 | 50.00672 | 0.9374886
19.9795 | 167.6542 | 3.039925 | 49.997 | 0.980621 |  | 19.9795 | 167.5928 | 3.280298 | 50.0002 | 0.937228
19.98783 | 167.4873 | 3.039166 | 50.0007 | 0.9803761 |  | 19.98783 | 167.426 | 3.279389 | 49.99028 | 0.9369683
19.99617 | 167.3214 | 3.03841 | 50.0043 | 0.9801323 |  | 19.99617 | 167.2602 | 3.278485 | 50.00474 | 0.93671
20.0045 | 167.1546 | 3.037655 | 49.99783 | 0.9798887 |  | 20.0045 | 167.0936 | 3.277584 | 50.00869 | 0.9364526
20.01283 | 166.9885 | 3.036901 | 49.99994 | 0.9796455 |  | 20.01283 | 166.9266 | 3.27669 | 49.9855 | 0.9361971
20.02116 | 166.8219 | 3.03615 | 50 | 0.9794032 |  | 20.02116 | 166.7607 | 3.275799 | 49.99954 | 0.9359426
20.0295 | 166.6554 | 3.035398 | 50.00816 | 0.9791606 |  | 20.0295 | 166.5942 | 3.274913 | 50.00037 | 0.9356894
20.03783 | 166.4892 | 3.034651 | 49.98862 | 0.9789197 |  | 20.03783 | 166.4278 | 3.274032 | 50.00933 | 0.9354377
20.04616 | 166.3226 | 3.033906 | 50.00587 | 0.9786794 |  | 20.04616 | 166.261 | 3.273156 | 49.99679 | 0.9351874
20.0545 | 166.1564 | 3.033164 | 50.00444 | 0.97844 |  | 20.0545 | 166.0956 | 3.272282 | 49.9999 | 0.9349377
20.06283 | 165.9899 | 3.032423 | 49.99741 | 0.978201 |  | 20.06283 | 165.9292 | 3.27141 | 49.99456 | 0.9346886
20.07116 | 165.8239 | 3.031684 | 49.99291 | 0.9779626 |  | 20.07116 | 165.7626 | 3.270539 | 49.99594 | 0.9344397
20.0795 | 165.6572 | 3.030946 | 50.00055 | 0.9777245 |  | 20.0795 | 165.5961 | 3.26967 | 50.0061 | 0.9341914
20.08783 | 165.4908 | 3.03021 | 50.00312 | 0.9774871 |  | 20.08783 | 165.4292 | 3.268805 | 49.99824 | 0.9339443
20.09617 | 165.324 | 3.029473 | 49.99854 | 0.9772494 |  | 20.09617 | 165.2627 | 3.267938 | 49.99955 | 0.9336966
20.1045 | 165.1577 | 3.028737 | 49.99765 | 0.9770119 |  | 20.1045 | 165.0966 | 3.267065 | 50.00503 | 0.9334471
20.11283 | 164.9911 | 3.028 | 50.00616 | 0.9767742 |  | 20.11283 | 164.9301 | 3.266182 | 50.00287 | 0.9331949
20.12117 | 164.8252 | 3.027261 | 49.99359 | 0.9765358 |  | 20.12117 | 164.7644 | 3.265301 | 49.99621 | 0.9329431
20.1295 | 164.6591 | 3.026523 | 50.01068 | 0.9762977 |  | 20.1295 | 164.598 | 3.264426 | 50.00571 | 0.9326931
20.13783 | 164.4926 | 3.025786 | 49.99024 | 0.97606 |  | 20.13783 | 164.4318 | 3.263555 | 50.00096 | 0.9324443
20.14616 | 164.3266 | 3.025051 | 50.00553 | 0.9758229 |  | 20.14616 | 164.2651 | 3.262689 | 49.99498 | 0.9321969
20.1545 | 164.1595 | 3.024318 | 49.99628 | 0.9755865 |  | 20.1545 | 164.0986 | 3.261826 | 50.00219 | 0.9319503
20.16283 | 163.9933 | 3.023586 | 50.00804 | 0.9753503 |  | 20.16283 | 163.9324 | 3.260959 | 50.01175 | 0.9317026
20.17116 | 163.8266 | 3.022854 | 49.9948 | 0.9751142 |  | 20.17116 | 163.7661 | 3.260092 | 49.98016 | 0.9314549
20.1795 | 163.6604 | 3.02212 | 50.00256 | 0.9748774 |  | 20.1795 | 163.5989 | 3.259226 | 50.00988 | 0.9312074
20.18783 | 163.4941 | 3.021386 | 49.99696 | 0.9746406 |  | 20.18783 | 163.4327 | 3.258365 | 49.99176 | 0.9309614
20.19616 | 163.3276 | 3.02065 | 49.99563 | 0.9744032 |  | 20.19616 | 163.2668 | 3.257509 | 49.9978 | 0.9307169
20.2045 | 163.1611 | 3.019917 | 49.9995 | 0.9741668 |  | 20.2045 | 163.1003 | 3.256656 | 50.00422 | 0.9304731
20.21283 | 162.9949 | 3.019186 | 49.99688 | 0.973931 |  | 20.21283 | 162.9345 | 3.255808 | 49.99588 | 0.9302309
20.22117 | 162.8284 | 3.018454 | 50.00226 | 0.9736948 |  | 20.22117 | 162.7675 | 3.254965 | 50.00377 | 0.92999
20.2295 | 162.6619 | 3.017725 | 50.00008 | 0.9734597 |  | 20.2295 | 162.6009 | 3.254126 | 49.99974 | 0.9297503
20.23783 | 162.4959 | 3.016998 | 50.00543 | 0.9732252 |  | 20.23783 | 162.4343 | 3.253288 | 50.00192 | 0.9295109
20.24617 | 162.3287 | 3.016272 | 50.006 | 0.972991 |  | 20.24617 | 162.2684 | 3.252448 | 49.995 | 0.9292709
20.2545 | 162.1635 | 3.015548 | 49.99629 | 0.9727574 |  | 20.2545 | 162.1016 | 3.251606 | 50.00295 | 0.9290303
20.26283 | 161.9966 | 3.014827 | 50.00416 | 0.9725248 |  | 20.26283 | 161.9355 | 3.250769 | 50.0028 | 0.9287911
20.27116 | 161.8297 | 3.014108 | 50.00016 | 0.9722929 |  | 20.27116 | 161.7686 | 3.249936 | 49.99504 | 0.9285531
20.2795 | 161.6634 | 3.01339 | 49.98913 | 0.9720613 |  | 20.2795 | 161.6021 | 3.249105 | 50.0049 | 0.9283157
20.28783 | 161.4972 | 3.012672 | 50.00007 | 0.9718297 |  | 20.28783 | 161.4359 | 3.248278 | 49.99704 | 0.9280794
20.29616 | 161.331 | 3.011951 | 49.99884 | 0.9715971 |  | 20.29616 | 161.2696 | 3.247455 | 49.99874 | 0.9278443
20.3045 | 161.164 | 3.011232 | 50.00698 | 0.9713652 |  | 20.3045 | 161.1034 | 3.246634 | 49.99607 | 0.9276097
20.31283 | 160.9976 | 3.010514 | 49.9874 | 0.9711335 |  | 20.31283 | 160.9367 | 3.245816 | 50.00803 | 0.927376
20.32116 | 160.8314 | 3.009796 | 50.00656 | 0.9709019 |  | 20.32116 | 160.7703 | 3.245 | 49.98978 | 0.9271429
20.3295 | 160.6652 | 3.009078 | 50.00447 | 0.9706703 |  | 20.3295 | 160.6039 | 3.244187 | 50.0028 | 0.9269106
20.33783 | 160.499 | 3.00836 | 50.0021 | 0.9704387 |  | 20.33783 | 160.4374 | 3.243377 | 50.00396 | 0.9266791
20.34617 | 160.3326 | 3.007644 | 49.99385 | 0.9702077 |  | 20.34617 | 160.2713 | 3.242567 | 49.99739 | 0.9264477
20.3545 | 160.1661 | 3.006928 | 50.00642 | 0.9699768 |  | 20.3545 | 160.1047 | 3.241753 | 50.0003 | 0.9262151
20.36283 | 159.9995 | 3.006212 | 49.99398 | 0.9697458 |  | 20.36283 | 159.9389 | 3.240939 | 49.99961 | 0.9259826
20.37117 | 159.8328 | 3.005494 | 50.00411 | 0.9695142 |  | 20.37117 | 159.7723 | 3.240125 | 50.00192 | 0.92575
20.3795 | 159.6667 | 3.004774 | 50.00558 | 0.9692819 |  | 20.3795 | 159.6059 | 3.239312 | 50.00083 | 0.9255177
20.38783 | 159.5004 | 3.004056 | 49.99511 | 0.9690503 |  | 20.38783 | 159.4396 | 3.238502 | 50.00354 | 0.9252863
20.39616 | 159.3341 | 3.003338 | 50.00062 | 0.9688187 |  | 20.39616 | 159.273 | 3.237694 | 50.00324 | 0.9250554
20.4045 | 159.1673 | 3.002622 | 49.99304 | 0.9685877 |  | 20.4045 | 159.1061 | 3.236882 | 49.99116 | 0.9248234
20.41283 | 159.0012 | 3.001909 | 50.00873 | 0.9683577 |  | 20.41283 | 158.9398 | 3.236064 | 50.00672 | 0.9245897
20.42116 | 158.8345 | 3.001196 | 50.00104 | 0.9681277 |  | 20.42116 | 158.7731 | 3.235248 | 50.00294 | 0.9243566
20.4295 | 158.6681 | 3.000485 | 49.98954 | 0.9678984 |  | 20.4295 | 158.6068 | 3.234432 | 49.99154 | 0.9241234
20.43783 | 158.5023 | 2.999773 | 50.00667 | 0.9676687 |  | 20.43783 | 158.4408 | 3.233618 | 49.99897 | 0.9238909
20.44616 | 158.3359 | 2.999063 | 49.99128 | 0.9674397 |  | 20.44616 | 158.2746 | 3.232806 | 50.01047 | 0.9236589
20.4545 | 158.1689 | 2.998352 | 50.00438 | 0.9672103 |  | 20.4545 | 158.1086 | 3.231998 | 49.99062 | 0.923428
20.46283 | 158.0032 | 2.997644 | 50.0048 | 0.9669819 |  | 20.46283 | 157.9415 | 3.231192 | 50.00166 | 0.9231977
20.47117 | 157.8362 | 2.996935 | 49.99083 | 0.9667532 |  | 20.47117 | 157.7752 | 3.230388 | 49.99266 | 0.922968
20.4795 | 157.67 | 2.996226 | 50.01137 | 0.9665245 |  | 20.4795 | 157.6088 | 3.229579 | 50.01142 | 0.9227369
20.48783 | 157.504 | 2.995515 | 49.99804 | 0.9662952 |  | 20.48783 | 157.4423 | 3.228764 | 49.99338 | 0.922504
20.49617 | 157.3373 | 2.994805 | 49.99644 | 0.9660661 |  | 20.49617 | 157.276 | 3.227944 | 50.00641 | 0.9222697
20.5045 | 157.1704 | 2.994096 | 49.99678 | 0.9658374 |  | 20.5045 | 157.1096 | 3.227115 | 49.99864 | 0.9220329
20.51283 | 157.0042 | 2.993389 | 50.00612 | 0.9656094 |  | 20.51283 | 156.9428 | 3.226289 | 49.99722 | 0.9217969
20.52116 | 156.8384 | 2.992682 | 49.99864 | 0.9653813 |  | 20.52116 | 156.7768 | 3.225465 | 49.9968 | 0.9215614
20.5295 | 156.672 | 2.991978 | 50.00618 | 0.9651542 |  | 20.5295 | 156.6103 | 3.224644 | 50.00457 | 0.9213269
20.53783 | 156.5051 | 2.991272 | 49.99594 | 0.9649265 |  | 20.53783 | 156.4433 | 3.223826 | 50.00209 | 0.9210931
20.54616 | 156.3388 | 2.99057 | 49.9995 | 0.9647 |  | 20.54616 | 156.2774 | 3.22301 | 50.00162 | 0.92086
20.5545 | 156.1726 | 2.989867 | 50.0058 | 0.9644732 |  | 20.5545 | 156.1111 | 3.222196 | 49.99304 | 0.9206274
20.56283 | 156.0062 | 2.989164 | 49.9928 | 0.9642465 |  | 20.56283 | 155.9447 | 3.221385 | 49.99434 | 0.9203957
20.57116 | 155.8395 | 2.98846 | 49.99628 | 0.9640194 |  | 20.57116 | 155.778 | 3.220576 | 50.00759 | 0.9201646
20.5795 | 155.673 | 2.987755 | 50.0096 | 0.9637919 |  | 20.5795 | 155.6121 | 3.21977 | 50.0014 | 0.9199343
20.58783 | 155.5069 | 2.98705 | 49.99446 | 0.9635645 |  | 20.58783 | 155.4452 | 3.218966 | 49.99772 | 0.9197046
20.59617 | 155.3404 | 2.986345 | 50.00216 | 0.9633371 |  | 20.59617 | 155.2788 | 3.218162 | 49.99682 | 0.9194749
20.6045 | 155.1741 | 2.985639 | 49.9962 | 0.9631094 |  | 20.6045 | 155.1122 | 3.217359 | 50.00144 | 0.9192454
20.61283 | 155.0076 | 2.984934 | 50.003 | 0.9628819 |  | 20.61283 | 154.9461 | 3.216556 | 50.00198 | 0.919016
20.62117 | 154.8411 | 2.98423 | 49.99662 | 0.9626548 |  | 20.62117 | 154.7796 | 3.215744 | 49.9985 | 0.918784
20.6295 | 154.6748 | 2.983528 | 50.00068 | 0.9624284 |  | 20.6295 | 154.6133 | 3.214932 | 50.00188 | 0.918552
20.63783 | 154.5084 | 2.982826 | 50.00506 | 0.9622019 |  | 20.63783 | 154.4476 | 3.214121 | 50.00163 | 0.9183203
20.64616 | 154.342 | 2.982125 | 49.99744 | 0.9619758 |  | 20.64616 | 154.2805 | 3.213312 | 50.0055 | 0.9180891
20.6545 | 154.1757 | 2.981426 | 49.99408 | 0.9617503 |  | 20.6545 | 154.1141 | 3.212504 | 49.9963 | 0.9178583
20.66283 | 154.0094 | 2.980726 | 50.00875 | 0.9615245 |  | 20.66283 | 153.9481 | 3.211692 | 50.00418 | 0.9176263
20.67116 | 153.8432 | 2.980026 | 49.99522 | 0.9612987 |  | 20.67116 | 153.7816 | 3.210881 | 49.99002 | 0.9173946
20.6795 | 153.6772 | 2.979325 | 49.99636 | 0.9610726 |  | 20.6795 | 153.6149 | 3.210066 | 50.00434 | 0.9171617
20.68783 | 153.5102 | 2.978624 | 50.00998 | 0.9608465 |  | 20.68783 | 153.449 | 3.209254 | 50.00207 | 0.9169297
20.69616 | 153.3439 | 2.977924 | 49.98321 | 0.9606206 |  | 20.69616 | 153.2821 | 3.208439 | 49.99617 | 0.9166969
20.7045 | 153.1776 | 2.977222 | 50.00998 | 0.9603942 |  | 20.7045 | 153.1157 | 3.207624 | 49.99094 | 0.916464
20.71283 | 153.0111 | 2.976519 | 50.0042 | 0.9601674 |  | 20.71283 | 152.9501 | 3.20681 | 50.00903 | 0.9162314
20.72117 | 152.8449 | 2.975816 | 49.99433 | 0.9599406 |  | 20.72117 | 152.7839 | 3.205995 | 50.00534 | 0.9159986
20.7295 | 152.679 | 2.975112 | 50.00254 | 0.9597135 |  | 20.7295 | 152.6175 | 3.20518 | 49.99512 | 0.9157657
20.73783 | 152.5133 | 2.97441 | 49.99502 | 0.9594871 |  | 20.73783 | 152.4516 | 3.204365 | 49.99984 | 0.9155329
20.74617 | 152.3469 | 2.973709 | 50.00296 | 0.959261 |  | 20.74617 | 152.2856 | 3.20355 | 50.00428 | 0.9153
20.7545 | 152.1814 | 2.973004 | 50.00046 | 0.9590335 |  | 20.7545 | 152.12 | 3.202736 | 49.99897 | 0.9150674
20.76283 | 152.015 | 2.972298 | 49.99922 | 0.9588058 |  | 20.76283 | 151.9548 | 3.201922 | 50.00036 | 0.9148349
20.77116 | 151.8496 | 2.971588 | 49.99414 | 0.9585768 |  | 20.77116 | 151.7892 | 3.20111 | 49.99302 | 0.9146029
20.7795 | 151.6843 | 2.97087 | 50.00331 | 0.9583452 |  | 20.7795 | 151.6238 | 3.200296 | 50.00018 | 0.9143703
20.78783 | 151.5194 | 2.970133 | 50.0071 | 0.9581074 |  | 20.78783 | 151.4594 | 3.19948 | 50.00934 | 0.9141371
20.79616 | 151.3546 | 2.969377 | 49.99284 | 0.9578635 |  | 20.79616 | 151.2938 | 3.19866 | 49.9968 | 0.9139029
20.8045 | 151.1898 | 2.968606 | 50.0087 | 0.9576148 |  | 20.8045 | 151.1288 | 3.197828 | 49.99446 | 0.9136651
20.81283 | 151.0256 | 2.967818 | 49.99949 | 0.9573606 |  | 20.81283 | 150.9654 | 3.196967 | 50.0006 | 0.9134191
20.82116 | 150.8612 | 2.967013 | 50.0058 | 0.957101 |  | 20.82116 | 150.8008 | 3.19607 | 50.00234 | 0.9131629
20.8295 | 150.6968 | 2.966178 | 49.99201 | 0.9568316 |  | 20.8295 | 150.6367 | 3.195138 | 50.00162 | 0.9128966
20.83783 | 150.533 | 2.9653 | 49.9908 | 0.9565484 |  | 20.83783 | 150.4729 | 3.19417 | 49.99732 | 0.91262
20.84617 | 150.3698 | 2.964376 | 50.00437 | 0.9562503 |  | 20.84617 | 150.3099 | 3.19311 | 49.99719 | 0.9123171
20.8545 | 150.2066 | 2.963394 | 50.00129 | 0.9559335 |  | 20.8545 | 150.1467 | 3.191806 | 50.00769 | 0.9119446
20.86283 | 150.0436 | 2.962153 | 49.99654 | 0.9555332 |  | 20.86283 | 149.9835 | 3.190076 | 49.99248 | 0.9114503
20.87117 | 149.8808 | 2.960226 | 50.00147 | 0.9549116 |  | 20.87117 | 149.8212 | 3.187883 | 50.0091 | 0.9108237
20.8795 | 149.7184 | 2.957695 | 50.00082 | 0.9540952 |  | 20.8795 | 149.6591 | 3.185075 | 49.99447 | 0.9100214
20.88783 | 149.556 | 2.954746 | 49.99964 | 0.9531439 |  | 20.88783 | 149.4968 | 3.181666 | 49.99946 | 0.9090474
20.89616 | 149.3935 | 2.951563 | 50.00543 | 0.9521171 |  | 20.89616 | 149.3349 | 3.177791 | 50.00116 | 0.9079403
20.9045 | 149.2324 | 2.947925 | 49.99978 | 0.9509435 |  | 20.9045 | 149.173 | 3.173686 | 49.99848 | 0.9067674
20.91283 | 149.0709 | 2.94422 | 49.99378 | 0.9497484 |  | 20.91283 | 149.0119 | 3.169663 | 49.99567 | 0.905618
20.92116 | 148.9101 | 2.940124 | 50.00603 | 0.9484271 |  | 20.92116 | 148.8516 | 3.16555 | 50.00144 | 0.9044429
20.9295 | 148.7489 | 2.935437 | 49.99863 | 0.9469152 |  | 20.9295 | 148.6906 | 3.160759 | 49.9985 | 0.903074
20.93783 | 148.5887 | 2.930826 | 49.9957 | 0.9454277 |  | 20.93783 | 148.5304 | 3.155776 | 50.00578 | 0.9016503
20.94616 | 148.4279 | 2.926455 | 50.00142 | 0.9440177 |  | 20.94616 | 148.3703 | 3.150801 | 50.0025 | 0.9002289
20.9545 | 148.2688 | 2.92175 | 50.00859 | 0.9425 |  | 20.9545 | 148.2107 | 3.145738 | 49.99386 | 0.8987823
20.96283 | 148.1088 | 2.9168 | 49.99754 | 0.9409032 |  | 20.96283 | 148.0518 | 3.140438 | 50.00641 | 0.897268
20.97117 | 147.9498 | 2.911526 | 50.0003 | 0.9392019 |  | 20.97117 | 147.8922 | 3.134906 | 49.99903 | 0.8956874
20.9795 | 147.7904 | 2.906392 | 49.99534 | 0.9375458 |  | 20.9795 | 147.7334 | 3.129104 | 50.0019 | 0.8940297
20.98783 | 147.6316 | 2.901534 | 50.00608 | 0.9359787 |  | 20.98783 | 147.5744 | 3.123672 | 49.99228 | 0.8924777
20.99617 | 147.4735 | 2.896848 | 50.00136 | 0.9344671 |  | 20.99617 | 147.4165 | 3.118037 | 50.00985 | 0.8908677
21.0045 | 147.3154 | 2.891854 | 49.99424 | 0.9328561 |  | 21.0045 | 147.2586 | 3.112174 | 49.99641 | 0.8891926
21.01283 | 147.1576 | 2.886822 | 50.00527 | 0.9312329 |  | 21.01283 | 147.1009 | 3.10588 | 50.00532 | 0.8873943
21.02116 | 147.0001 | 2.881806 | 49.99626 | 0.9296148 |  | 21.02116 | 146.9439 | 3.100054 | 49.98968 | 0.8857297
21.0295 | 146.8433 | 2.876738 | 49.99716 | 0.92798 |  | 21.0295 | 146.7864 | 3.094315 | 49.9989 | 0.88409
21.03783 | 146.6866 | 2.871856 | 49.99679 | 0.9264052 |  | 21.03783 | 146.6304 | 3.088684 | 50.00656 | 0.8824811
21.04616 | 146.5298 | 2.866583 | 50.00961 | 0.9247042 |  | 21.04616 | 146.4738 | 3.082996 | 49.9901 | 0.880856
21.0545 | 146.3737 | 2.861318 | 49.98981 | 0.9230058 |  | 21.0545 | 146.3174 | 3.077168 | 50.00437 | 0.8791909
21.06283 | 146.2173 | 2.8566 | 50.00162 | 0.9214839 |  | 21.06283 | 146.1617 | 3.071441 | 50.00831 | 0.8775546
21.07116 | 146.0615 | 2.8515 | 50.00708 | 0.9198387 |  | 21.07116 | 146.0064 | 3.065778 | 49.99676 | 0.8759366
21.0795 | 145.9065 | 2.84633 | 50.001 | 0.918171 |  | 21.0795 | 145.851 | 3.060365 | 49.99406 | 0.87439
21.08783 | 145.7519 | 2.840926 | 49.9938 | 0.9164277 |  | 21.08783 | 145.6966 | 3.055254 | 49.99944 | 0.8729297
21.09617 | 145.5968 | 2.835396 | 50.00253 | 0.9146439 |  | 21.09617 | 145.5419 | 3.049793 | 50.00388 | 0.8713694
21.1045 | 145.4426 | 2.830163 | 49.99462 | 0.9129558 |  | 21.1045 | 145.3876 | 3.043162 | 50.00012 | 0.8694749
21.11283 | 145.2881 | 2.824825 | 50.0041 | 0.9112339 |  | 21.11283 | 145.2335 | 3.037134 | 49.99611 | 0.8677526
21.12117 | 145.1344 | 2.819416 | 49.99196 | 0.909489 |  | 21.12117 | 145.0796 | 3.031552 | 50.00028 | 0.8661577
21.1295 | 144.9808 | 2.814245 | 50.00363 | 0.907821 |  | 21.1295 | 144.9262 | 3.025975 | 50.00934 | 0.8645643
21.13783 | 144.8272 | 2.809222 | 50.00324 | 0.9062006 |  | 21.13783 | 144.773 | 3.020444 | 49.99292 | 0.862984
21.14616 | 144.6744 | 2.803916 | 50.004 | 0.904489 |  | 21.14616 | 144.6199 | 3.014905 | 49.99824 | 0.8614014
21.1545 | 144.5216 | 2.798545 | 50.00012 | 0.9027565 |  | 21.1545 | 144.4677 | 3.009846 | 50.00616 | 0.859956
21.16283 | 144.369 | 2.793458 | 50 | 0.9011155 |  | 21.16283 | 144.3153 | 3.004273 | 49.99825 | 0.8583637
21.17116 | 144.2171 | 2.788624 | 49.99377 | 0.8995561 |  | 21.17116 | 144.1632 | 2.998935 | 50.00228 | 0.8568386
21.1795 | 144.0649 | 2.783335 | 49.99669 | 0.89785 |  | 21.1795 | 144.0114 | 2.993219 | 49.99813 | 0.8552054
21.18783 | 143.914 | 2.777985 | 50.00808 | 0.8961242 |  | 21.18783 | 143.8607 | 2.987432 | 49.99993 | 0.853552
21.19616 | 143.7626 | 2.773409 | 50.0022 | 0.8946481 |  | 21.19616 | 143.7093 | 2.982097 | 49.99494 | 0.8520277
21.2045 | 143.6113 | 2.768911 | 49.99384 | 0.8931971 |  | 21.2045 | 143.5582 | 2.976898 | 49.99867 | 0.8505423
21.21283 | 143.4608 | 2.763904 | 50.00136 | 0.8915819 |  | 21.21283 | 143.4087 | 2.97165 | 50.00539 | 0.8490429
21.22117 | 143.3102 | 2.758652 | 50.0012 | 0.8898877 |  | 21.22117 | 143.2582 | 2.966116 | 49.99863 | 0.8474617
21.2295 | 143.1599 | 2.753518 | 49.99692 | 0.8882316 |  | 21.2295 | 143.1079 | 2.960812 | 49.99764 | 0.8459463
21.23783 | 143.0103 | 2.748525 | 50.00304 | 0.886621 |  | 21.23783 | 142.9585 | 2.955178 | 50.00691 | 0.8443366
21.24617 | 142.8606 | 2.743042 | 50.0036 | 0.8848523 |  | 21.24617 | 142.8092 | 2.94976 | 49.99399 | 0.8427886
21.2545 | 142.7116 | 2.73756 | 49.99738 | 0.8830839 |  | 21.2545 | 142.6596 | 2.944464 | 50.00446 | 0.8412754
21.26283 | 142.5626 | 2.732398 | 49.9968 | 0.8814187 |  | 21.26283 | 142.5109 | 2.939103 | 49.99936 | 0.8397437
21.27116 | 142.4139 | 2.726978 | 50.00416 | 0.8796703 |  | 21.27116 | 142.3626 | 2.9333 | 49.99611 | 0.8380857
21.2795 | 142.2658 | 2.722208 | 49.99041 | 0.8781316 |  | 21.2795 | 142.2149 | 2.927394 | 50.00455 | 0.8363983
21.28783 | 142.1174 | 2.717654 | 50.00593 | 0.8766626 |  | 21.28783 | 142.0673 | 2.92152 | 49.99587 | 0.83472
21.29616 | 141.9696 | 2.713046 | 49.99902 | 0.8751761 |  | 21.29616 | 141.9187 | 2.915952 | 49.99366 | 0.8331291
21.3045 | 141.8219 | 2.708362 | 50.00034 | 0.8736652 |  | 21.3045 | 141.7711 | 2.910283 | 50.00448 | 0.8315094
21.31283 | 141.6743 | 2.703421 | 50.00428 | 0.8720713 |  | 21.31283 | 141.6251 | 2.904444 | 50.00093 | 0.8298411
21.32116 | 141.5277 | 2.698186 | 49.9939 | 0.8703826 |  | 21.32116 | 141.4778 | 2.899254 | 50.00234 | 0.8283583
21.3295 | 141.3808 | 2.692675 | 50.00991 | 0.8686048 |  | 21.3295 | 141.3306 | 2.894119 | 49.99774 | 0.8268911
21.33783 | 141.2344 | 2.687361 | 49.98944 | 0.8668906 |  | 21.33783 | 141.1847 | 2.888728 | 49.99412 | 0.8253509
21.34617 | 141.0884 | 2.682418 | 50.00356 | 0.8652961 |  | 21.34617 | 141.0385 | 2.883275 | 49.99944 | 0.8237929
21.3545 | 140.9423 | 2.677606 | 49.99623 | 0.8637439 |  | 21.3545 | 140.8927 | 2.877475 | 50.0136 | 0.8221357
21.36283 | 140.7963 | 2.67281 | 50.00028 | 0.8621968 |  | 21.36283 | 140.7474 | 2.872394 | 49.99266 | 0.820684
21.37117 | 140.6513 | 2.668106 | 50.00664 | 0.8606794 |  | 21.37117 | 140.6016 | 2.867213 | 49.9986 | 0.8192037
21.3795 | 140.5066 | 2.66352 | 49.99478 | 0.8592 |  | 21.3795 | 140.4571 | 2.861508 | 50.0015 | 0.8175737
21.38783 | 140.3611 | 2.658685 | 50.00956 | 0.8576403 |  | 21.38783 | 140.3124 | 2.855862 | 49.99346 | 0.8159606
21.39616 | 140.2166 | 2.653938 | 49.98592 | 0.856109 |  | 21.39616 | 140.1677 | 2.84984 | 50.0002 | 0.81424
21.4045 | 140.072 | 2.649082 | 50.00732 | 0.8545426 |  | 21.4045 | 140.0233 | 2.843875 | 50.00272 | 0.8125357
21.41283 | 139.9276 | 2.64404 | 50.00022 | 0.8529161 |  | 21.41283 | 139.8797 | 2.838776 | 50.0024 | 0.8110789
21.42116 | 139.7844 | 2.639012 | 49.99535 | 0.8512942 |  | 21.42116 | 139.7362 | 2.834154 | 50.01057 | 0.8097583
21.4295 | 139.64 | 2.634283 | 49.99364 | 0.8497687 |  | 21.4295 | 139.5921 | 2.829214 | 49.99722 | 0.8083469
21.43783 | 139.497 | 2.629676 | 50.01222 | 0.8482826 |  | 21.43783 | 139.4494 | 2.824187 | 49.99602 | 0.8069106
21.44616 | 139.3541 | 2.624802 | 49.99727 | 0.8467103 |  | 21.44616 | 139.3069 | 2.818648 | 49.99248 | 0.805328
21.4545 | 139.2114 | 2.620137 | 50.0042 | 0.8452055 |  | 21.4545 | 139.1634 | 2.813474 | 50.00676 | 0.8038497
21.46283 | 139.0684 | 2.61531 | 49.99624 | 0.8436484 |  | 21.46283 | 139.0214 | 2.808581 | 50.00022 | 0.8024517
21.47117 | 138.9263 | 2.610608 | 50.00066 | 0.8421316 |  | 21.47117 | 138.8793 | 2.803427 | 49.99766 | 0.8009791
21.4795 | 138.7841 | 2.605928 | 49.99886 | 0.8406219 |  | 21.4795 | 138.737 | 2.798491 | 49.99914 | 0.7995689
21.48783 | 138.6424 | 2.60125 | 49.99878 | 0.8391129 |  | 21.48783 | 138.5956 | 2.793629 | 50.00036 | 0.7981797
21.49617 | 138.5011 | 2.596018 | 50.00034 | 0.8374252 |  | 21.49617 | 138.4544 | 2.78878 | 49.99961 | 0.7967943
21.5045 | 138.3598 | 2.590638 | 49.99766 | 0.8356897 |  | 21.5045 | 138.3127 | 2.783466 | 50.00231 | 0.795276
21.51283 | 138.2185 | 2.585985 | 50.00653 | 0.8341887 |  | 21.51283 | 138.1724 | 2.777654 | 49.99696 | 0.7936154
21.52116 | 138.0781 | 2.581697 | 50.00176 | 0.8328055 |  | 21.52116 | 138.0315 | 2.772485 | 50.00302 | 0.7921386
21.5295 | 137.9371 | 2.577499 | 49.99812 | 0.8314513 |  | 21.5295 | 137.8909 | 2.766984 | 50.0032 | 0.7905669
21.53783 | 137.797 | 2.573413 | 49.9937 | 0.8301332 |  | 21.53783 | 137.7511 | 2.762182 | 50.0067 | 0.7891949
21.54616 | 137.657 | 2.568762 | 50.00407 | 0.8286329 |  | 21.54616 | 137.6111 | 2.757396 | 49.9897 | 0.7878274
21.5545 | 137.5173 | 2.564187 | 50.00244 | 0.8271571 |  | 21.5545 | 137.4718 | 2.752292 | 50.00009 | 0.7863691
21.56283 | 137.3774 | 2.560071 | 49.99385 | 0.8258294 |  | 21.56283 | 137.3323 | 2.746658 | 49.99808 | 0.7847594
21.57116 | 137.2378 | 2.55559 | 49.99903 | 0.8243839 |  | 21.57116 | 137.1935 | 2.741542 | 50.00772 | 0.7832977
21.5795 | 137.0988 | 2.550632 | 49.99997 | 0.8227845 |  | 21.5795 | 137.0542 | 2.736703 | 49.99908 | 0.7819151
21.58783 | 136.9606 | 2.546072 | 50.01242 | 0.8213135 |  | 21.58783 | 136.9158 | 2.73146 | 50.00346 | 0.7804171
21.59617 | 136.8218 | 2.541325 | 49.99883 | 0.8197823 |  | 21.59617 | 136.7775 | 2.726455 | 49.98806 | 0.7789871
21.6045 | 136.6834 | 2.536436 | 49.99296 | 0.8182052 |  | 21.6045 | 136.6394 | 2.721574 | 50.00195 | 0.7775926
21.61283 | 136.5453 | 2.531891 | 50.00016 | 0.816739 |  | 21.61283 | 136.5008 | 2.716352 | 49.9985 | 0.7761006
21.62117 | 136.4071 | 2.52755 | 49.9996 | 0.8153387 |  | 21.62117 | 136.3631 | 2.710962 | 50.00733 | 0.7745606
21.6295 | 136.2694 | 2.52287 | 49.99882 | 0.813829 |  | 21.6295 | 136.2258 | 2.706418 | 49.99478 | 0.7732623
21.63783 | 136.1325 | 2.51845 | 49.9988 | 0.8124032 |  | 21.63783 | 136.0891 | 2.701672 | 50.00566 | 0.7719063
21.64616 | 135.9956 | 2.514046 | 49.99958 | 0.8109826 |  | 21.64616 | 135.9516 | 2.696607 | 50.00016 | 0.7704591
21.6545 | 135.8587 | 2.509627 | 50.00582 | 0.8095571 |  | 21.6545 | 135.8148 | 2.691971 | 49.99533 | 0.7691346
21.66283 | 135.7223 | 2.504732 | 49.99047 | 0.8079781 |  | 21.66283 | 135.6786 | 2.6869 | 49.99752 | 0.7676857
21.67116 | 135.5856 | 2.500094 | 50.00435 | 0.8064819 |  | 21.67116 | 135.5426 | 2.681892 | 49.998 | 0.7662549
21.6795 | 135.4492 | 2.495298 | 50.0083 | 0.8049348 |  | 21.6795 | 135.4066 | 2.676685 | 50.00228 | 0.7647671
21.68783 | 135.3141 | 2.490572 | 49.99872 | 0.8034103 |  | 21.68783 | 135.2706 | 2.671384 | 50.00472 | 0.7632526
21.69616 | 135.178 | 2.486048 | 49.99491 | 0.801951 |  | 21.69616 | 135.1353 | 2.66663 | 50.00403 | 0.7618943
21.7045 | 135.0425 | 2.481565 | 50.00566 | 0.8005048 |  | 21.7045 | 135.0003 | 2.661975 | 49.99354 | 0.7605643
21.71283 | 134.9072 | 2.477206 | 49.9924 | 0.7990987 |  | 21.71283 | 134.8654 | 2.657123 | 49.99748 | 0.759178
21.72117 | 134.7725 | 2.472933 | 50.00174 | 0.7977203 |  | 21.72117 | 134.7305 | 2.65226 | 50.0077 | 0.7577886
21.7295 | 134.6378 | 2.468798 | 49.99812 | 0.7963865 |  | 21.7295 | 134.5955 | 2.647606 | 49.99597 | 0.7564589
21.73783 | 134.5029 | 2.46477 | 50.00537 | 0.7950871 |  | 21.73783 | 134.4616 | 2.642784 | 50.0057 | 0.7550811
21.74617 | 134.3687 | 2.46061 | 49.999 | 0.7937452 |  | 21.74617 | 134.3274 | 2.637932 | 49.99202 | 0.7536949
21.7545 | 134.2349 | 2.456379 | 49.9953 | 0.7923803 |  | 21.7545 | 134.1939 | 2.633447 | 49.99974 | 0.7524134
21.76283 | 134.1016 | 2.45185 | 50.01152 | 0.7909194 |  | 21.76283 | 134.0604 | 2.6286 | 50.00232 | 0.7510286
21.77116 | 133.968 | 2.447727 | 49.99376 | 0.7895894 |  | 21.77116 | 133.9269 | 2.623848 | 49.99696 | 0.7496709
21.7795 | 133.8347 | 2.443276 | 50.00564 | 0.7881535 |  | 21.7795 | 133.7937 | 2.619288 | 50.00844 | 0.748368
21.78783 | 133.7014 | 2.439118 | 49.98852 | 0.7868123 |  | 21.78783 | 133.6606 | 2.614736 | 49.9987 | 0.7470674
21.79616 | 133.5684 | 2.434786 | 50.00625 | 0.7854148 |  | 21.79616 | 133.5278 | 2.610228 | 50.00344 | 0.7457794
21.8045 | 133.4358 | 2.430452 | 50.00408 | 0.7840168 |  | 21.8045 | 133.3955 | 2.605738 | 49.99 | 0.7444966
21.81283 | 133.3038 | 2.426138 | 49.99313 | 0.7826252 |  | 21.81283 | 133.2632 | 2.60101 | 49.99891 | 0.7431457
21.82116 | 133.1714 | 2.421863 | 50.00016 | 0.7812461 |  | 21.82116 | 133.1311 | 2.596355 | 50.00152 | 0.7418157
21.8295 | 133.0397 | 2.417676 | 50.00234 | 0.7798955 |  | 21.8295 | 132.9998 | 2.591901 | 50.00433 | 0.7405431
21.83783 | 132.9076 | 2.413346 | 49.99854 | 0.7784987 |  | 21.83783 | 132.8679 | 2.587439 | 49.99469 | 0.7392683
21.84617 | 132.7764 | 2.40863 | 50.00074 | 0.7769774 |  | 21.84617 | 132.7372 | 2.582796 | 50.00332 | 0.7379417
21.8545 | 132.6453 | 2.404702 | 49.99536 | 0.7757103 |  | 21.8545 | 132.6059 | 2.578012 | 50.00593 | 0.7365749
21.86283 | 132.5139 | 2.400801 | 49.99714 | 0.7744519 |  | 21.86283 | 132.4749 | 2.573118 | 50.00018 | 0.7351766
21.87117 | 132.3831 | 2.39678 | 49.99951 | 0.7731548 |  | 21.87117 | 132.3444 | 2.568595 | 50.00078 | 0.7338843
21.8795 | 132.2526 | 2.392681 | 50.00776 | 0.7718326 |  | 21.8795 | 132.2138 | 2.564074 | 49.99224 | 0.7325926
21.88783 | 132.1223 | 2.38838 | 49.99634 | 0.7704452 |  | 21.88783 | 132.0833 | 2.559264 | 50.0083 | 0.7312183
21.89616 | 131.9922 | 2.383829 | 50.00222 | 0.7689771 |  | 21.89616 | 131.954 | 2.554354 | 49.9987 | 0.7298154
21.9045 | 131.8622 | 2.379606 | 49.99892 | 0.7676148 |  | 21.9045 | 131.824 | 2.549524 | 49.99062 | 0.7284354
21.91283 | 131.7329 | 2.375194 | 50.00269 | 0.7661916 |  | 21.91283 | 131.6944 | 2.544942 | 50.0067 | 0.7271263
21.92116 | 131.6036 | 2.370918 | 49.99622 | 0.7648123 |  | 21.92116 | 131.5654 | 2.540506 | 49.994 | 0.7258589
21.9295 | 131.4739 | 2.367058 | 50.00533 | 0.7635671 |  | 21.9295 | 131.4366 | 2.535869 | 50.00176 | 0.724534
21.93783 | 131.3449 | 2.363068 | 49.99511 | 0.76228 |  | 21.93783 | 131.3069 | 2.53103 | 49.9989 | 0.7231514
21.94616 | 131.2158 | 2.358873 | 50.00489 | 0.7609268 |  | 21.94616 | 131.1784 | 2.52668 | 50.00735 | 0.7219086
21.9545 | 131.0876 | 2.354831 | 49.99859 | 0.7596229 |  | 21.9545 | 131.0503 | 2.522597 | 49.99439 | 0.720742
21.96283 | 130.959 | 2.350565 | 50.00656 | 0.7582468 |  | 21.96283 | 130.9218 | 2.518036 | 50.00292 | 0.7194389
21.97117 | 130.8307 | 2.346388 | 49.98896 | 0.7568994 |  | 21.97117 | 130.7942 | 2.513331 | 49.99309 | 0.7180946
21.9795 | 130.7031 | 2.342606 | 50.00004 | 0.7556794 |  | 21.9795 | 130.6665 | 2.508831 | 49.99939 | 0.7168089
21.98783 | 130.5757 | 2.338561 | 50.00428 | 0.7543745 |  | 21.98783 | 130.5386 | 2.504039 | 50.01046 | 0.7154397
21.99617 | 130.4478 | 2.334816 | 50.00402 | 0.7531665 |  | 21.99617 | 130.4112 | 2.499524 | 49.99488 | 0.7141497
22.0045 | 130.3206 | 2.330933 | 49.99272 | 0.7519139 |  | 22.0045 | 130.2839 | 2.495088 | 49.99828 | 0.7128823
22.01283 | 130.1934 | 2.326855 | 49.99938 | 0.7505984 |  | 22.01283 | 130.157 | 2.490708 | 49.99761 | 0.7116309
22.02116 | 130.067 | 2.323148 | 50.00113 | 0.7494026 |  | 22.02116 | 130.0306 | 2.486384 | 50.00033 | 0.7103954
22.0295 | 129.94 | 2.318894 | 50.00859 | 0.7480303 |  | 22.0295 | 129.9044 | 2.482058 | 50.00818 | 0.7091594
22.03783 | 129.8136 | 2.314793 | 49.99135 | 0.7467074 |  | 22.03783 | 129.7781 | 2.477577 | 49.9956 | 0.7078791
22.04616 | 129.687 | 2.311002 | 49.99818 | 0.7454845 |  | 22.04616 | 129.6517 | 2.47329 | 49.99793 | 0.7066543
22.0545 | 129.561 | 2.307085 | 50.01509 | 0.744221 |  | 22.0545 | 129.5261 | 2.469255 | 50.00654 | 0.7055014
22.06283 | 129.4353 | 2.302777 | 49.98453 | 0.7428313 |  | 22.06283 | 129.4007 | 2.464977 | 49.99321 | 0.7042791
22.07116 | 129.3097 | 2.298742 | 49.9999 | 0.7415297 |  | 22.07116 | 129.2748 | 2.460708 | 49.99903 | 0.7030594
22.0795 | 129.1842 | 2.294747 | 50.0105 | 0.740241 |  | 22.0795 | 129.1504 | 2.456389 | 50.01203 | 0.7018254
22.08783 | 129.0592 | 2.29082 | 49.99683 | 0.7389742 |  | 22.08783 | 129.0247 | 2.452167 | 49.98793 | 0.7006191
22.09617 | 128.9342 | 2.286882 | 50.00107 | 0.7377039 |  | 22.09617 | 128.8996 | 2.447474 | 49.99768 | 0.6992783
22.1045 | 128.8097 | 2.283203 | 49.99926 | 0.7365171 |  | 22.1045 | 128.7754 | 2.442989 | 50.00228 | 0.6979969
22.11283 | 128.6844 | 2.279275 | 49.9992 | 0.73525 |  | 22.11283 | 128.6512 | 2.438768 | 50.00164 | 0.6967909
22.12117 | 128.5599 | 2.275526 | 50.00387 | 0.7340406 |  | 22.12117 | 128.5267 | 2.434773 | 49.9981 | 0.6956494
22.1295 | 128.4366 | 2.271794 | 49.9904 | 0.7328368 |  | 22.1295 | 128.4026 | 2.430566 | 50.00498 | 0.6944474
22.13783 | 128.3126 | 2.267502 | 50.00166 | 0.7314523 |  | 22.13783 | 128.2793 | 2.426468 | 50.00248 | 0.6932766
22.14616 | 128.1881 | 2.263455 | 50.00161 | 0.7301468 |  | 22.14616 | 128.1557 | 2.422378 | 49.9923 | 0.692108
22.1545 | 128.0645 | 2.259823 | 49.99539 | 0.7289752 |  | 22.1545 | 128.032 | 2.418373 | 50.00208 | 0.6909637
22.16283 | 127.9418 | 2.255814 | 50.00258 | 0.7276819 |  | 22.16283 | 127.9093 | 2.414358 | 50.009 | 0.6898166
22.17116 | 127.8186 | 2.252374 | 49.99463 | 0.7265723 |  | 22.17116 | 127.7864 | 2.410252 | 49.99834 | 0.6886434
22.1795 | 127.6954 | 2.249075 | 50.01498 | 0.7255081 |  | 22.1795 | 127.6642 | 2.406456 | 49.99218 | 0.6875589
22.18783 | 127.5723 | 2.245509 | 49.99074 | 0.7243577 |  | 22.18783 | 127.5413 | 2.402482 | 50.00208 | 0.6864234
22.19616 | 127.4499 | 2.242 | 49.99776 | 0.7232258 |  | 22.19616 | 127.4189 | 2.39842 | 50.00744 | 0.6852629
22.2045 | 127.3277 | 2.238015 | 49.99759 | 0.7219403 |  | 22.2045 | 127.2969 | 2.394238 | 49.99246 | 0.684068
22.21283 | 127.2054 | 2.233798 | 50.00847 | 0.72058 |  | 22.21283 | 127.1741 | 2.389945 | 49.99627 | 0.6828414
22.22117 | 127.0836 | 2.229761 | 49.99481 | 0.7192777 |  | 22.22117 | 127.0532 | 2.385768 | 50.0065 | 0.681648
22.2295 | 126.9615 | 2.225885 | 49.99984 | 0.7180274 |  | 22.2295 | 126.9318 | 2.381838 | 49.9874 | 0.6805251
22.23783 | 126.8402 | 2.222089 | 49.99959 | 0.7168029 |  | 22.23783 | 126.81 | 2.377275 | 50.00737 | 0.6792214
22.24617 | 126.7187 | 2.218388 | 50.0027 | 0.715609 |  | 22.24617 | 126.689 | 2.3731 | 49.99867 | 0.6780286
22.2545 | 126.5977 | 2.214672 | 49.99933 | 0.7144103 |  | 22.2545 | 126.568 | 2.369002 | 50.00422 | 0.6768577
22.26283 | 126.4769 | 2.21103 | 49.99688 | 0.7132355 |  | 22.26283 | 126.4471 | 2.364598 | 50.00246 | 0.6755994
22.27116 | 126.3555 | 2.207624 | 50.00728 | 0.7121368 |  | 22.27116 | 126.3267 | 2.360516 | 49.99502 | 0.6744331
22.2795 | 126.2354 | 2.204317 | 49.99594 | 0.71107 |  | 22.2795 | 126.2063 | 2.356468 | 50.00333 | 0.6732766
22.28783 | 126.1152 | 2.200447 | 49.99753 | 0.7098216 |  | 22.28783 | 126.0866 | 2.352702 | 49.99621 | 0.6722006
22.29616 | 125.9948 | 2.196525 | 50.00381 | 0.7085565 |  | 22.29616 | 125.9662 | 2.349147 | 50.01075 | 0.6711849
22.3045 | 125.8743 | 2.192922 | 49.99816 | 0.7073942 |  | 22.3045 | 125.8468 | 2.345133 | 49.98828 | 0.670038
22.31283 | 125.7551 | 2.189253 | 49.99722 | 0.7062106 |  | 22.31283 | 125.7274 | 2.341137 | 50.0109 | 0.6688963
22.32116 | 125.6348 | 2.185718 | 50.00421 | 0.7050703 |  | 22.32116 | 125.6082 | 2.337039 | 49.99568 | 0.6677254
22.3295 | 125.5164 | 2.181972 | 50.00402 | 0.7038619 |  | 22.3295 | 125.4885 | 2.332811 | 49.99598 | 0.6665174
22.33783 | 125.3965 | 2.178274 | 49.99547 | 0.702669 |  | 22.33783 | 125.3692 | 2.328576 | 49.9925 | 0.6653074
22.34617 | 125.2774 | 2.174382 | 50.00802 | 0.7014135 |  | 22.34617 | 125.2507 | 2.324196 | 50.01221 | 0.664056
22.3545 | 125.1587 | 2.170642 | 49.99634 | 0.7002071 |  | 22.3545 | 125.1318 | 2.320067 | 50.00039 | 0.6628763
22.36283 | 125.0407 | 2.167114 | 50.00338 | 0.699069 |  | 22.36283 | 125.0138 | 2.316156 | 49.99263 | 0.6617589
22.37117 | 124.922 | 2.163436 | 49.99698 | 0.6978826 |  | 22.37117 | 124.8951 | 2.312468 | 50.00872 | 0.6607051
22.3795 | 124.8035 | 2.159544 | 49.99213 | 0.6966271 |  | 22.3795 | 124.7774 | 2.308314 | 49.99756 | 0.6595183
22.38783 | 124.6856 | 2.15593 | 50.00596 | 0.6954613 |  | 22.38783 | 124.6599 | 2.30435 | 49.99489 | 0.6583857
22.39616 | 124.568 | 2.152463 | 50.00252 | 0.6943429 |  | 22.39616 | 124.5418 | 2.300483 | 50.00024 | 0.6572809
22.4045 | 124.45 | 2.148912 | 49.99504 | 0.6931974 |  | 22.4045 | 124.4246 | 2.296531 | 50.0043 | 0.6561517
22.41283 | 124.3326 | 2.1455 | 49.99868 | 0.6920968 |  | 22.41283 | 124.3075 | 2.293006 | 49.99704 | 0.6551446
22.42116 | 124.2148 | 2.142029 | 49.9992 | 0.6909771 |  | 22.42116 | 124.19 | 2.289439 | 50.00496 | 0.6541254
22.4295 | 124.098 | 2.138584 | 50.00076 | 0.6898658 |  | 22.4295 | 124.0733 | 2.285541 | 49.9982 | 0.6530117
22.43783 | 123.9816 | 2.135109 | 50.00429 | 0.6887448 |  | 22.43783 | 123.9564 | 2.281958 | 49.99413 | 0.651988
22.44616 | 123.8647 | 2.131421 | 49.99663 | 0.6875552 |  | 22.44616 | 123.8399 | 2.278452 | 50.00254 | 0.6509863
22.4545 | 123.7481 | 2.127878 | 50.00456 | 0.6864123 |  | 22.4545 | 123.7235 | 2.275012 | 49.99853 | 0.6500034
22.46283 | 123.632 | 2.124114 | 49.99198 | 0.6851981 |  | 22.46283 | 123.6072 | 2.271406 | 50.01123 | 0.6489731
22.47117 | 123.5151 | 2.12032 | 50.00168 | 0.6839742 |  | 22.47117 | 123.4916 | 2.267912 | 49.9918 | 0.6479749
22.4795 | 123.3994 | 2.116801 | 50.00394 | 0.682839 |  | 22.4795 | 123.3756 | 2.2644 | 50.00362 | 0.6469714
22.48783 | 123.2839 | 2.113519 | 49.99702 | 0.6817803 |  | 22.48783 | 123.2601 | 2.260525 | 49.99079 | 0.6458643
22.49617 | 123.1679 | 2.11013 | 50.00808 | 0.6806871 |  | 22.49617 | 123.1448 | 2.256699 | 50.00554 | 0.6447711
22.5045 | 123.053 | 2.106505 | 49.99558 | 0.6795177 |  | 22.5045 | 123.0303 | 2.25305 | 49.99939 | 0.6437286
22.51283 | 122.9374 | 2.102892 | 49.99908 | 0.6783523 |  | 22.51283 | 122.9149 | 2.248724 | 49.99997 | 0.6424926
22.52116 | 122.823 | 2.099424 | 49.99726 | 0.6772335 |  | 22.52116 | 122.7999 | 2.244453 | 49.99688 | 0.6412723
22.5295 | 122.7078 | 2.096091 | 50.00419 | 0.6761584 |  | 22.5295 | 122.6852 | 2.240767 | 50.0065 | 0.6402191
22.53783 | 122.5933 | 2.092999 | 49.9943 | 0.675161 |  | 22.53783 | 122.5707 | 2.237386 | 49.99864 | 0.6392531
22.54616 | 122.4787 | 2.089751 | 50.00992 | 0.6741132 |  | 22.54616 | 122.4564 | 2.23389 | 49.9949 | 0.6382543
22.5545 | 122.3649 | 2.086156 | 49.99797 | 0.6729535 |  | 22.5545 | 122.3422 | 2.230032 | 50.00063 | 0.637152
22.56283 | 122.2504 | 2.082692 | 49.99916 | 0.6718361 |  | 22.56283 | 122.2287 | 2.226192 | 50.00198 | 0.6360549
22.57116 | 122.1367 | 2.079292 | 49.99918 | 0.6707394 |  | 22.57116 | 122.1149 | 2.222186 | 50.00317 | 0.6349103
22.5795 | 122.023 | 2.075772 | 49.9988 | 0.6696039 |  | 22.5795 | 122.001 | 2.218288 | 49.99622 | 0.6337966
22.58783 | 121.9087 | 2.07217 | 49.99568 | 0.6684419 |  | 22.58783 | 121.8882 | 2.214615 | 49.99911 | 0.6327471
22.59617 | 121.7959 | 2.069067 | 50.0088 | 0.667441 |  | 22.59617 | 121.7746 | 2.211058 | 50.0093 | 0.6317309
22.6045 | 121.6826 | 2.065784 | 49.99676 | 0.6663819 |  | 22.6045 | 121.6613 | 2.207246 | 49.99874 | 0.6306417
22.61283 | 121.5702 | 2.062302 | 49.9964 | 0.6652587 |  | 22.61283 | 121.5489 | 2.203254 | 49.99763 | 0.6295011
22.62117 | 121.457 | 2.058775 | 49.99602 | 0.664121 |  | 22.62117 | 121.4361 | 2.198952 | 49.99331 | 0.628272
22.6295 | 121.3444 | 2.055439 | 50.00066 | 0.6630448 |  | 22.6295 | 121.3235 | 2.195046 | 50.00096 | 0.627156
22.63783 | 121.2319 | 2.052482 | 50.00078 | 0.662091 |  | 22.63783 | 121.211 | 2.191448 | 50.00549 | 0.626128
22.64616 | 121.1191 | 2.049498 | 50.00041 | 0.6611284 |  | 22.64616 | 121.099 | 2.188366 | 49.98659 | 0.6252474
22.6545 | 121.0071 | 2.046154 | 50.0008 | 0.6600497 |  | 22.6545 | 120.9874 | 2.18529 | 50.0062 | 0.6243686
22.66283 | 120.8958 | 2.042971 | 49.9942 | 0.6590229 |  | 22.66283 | 120.8752 | 2.181933 | 50.00992 | 0.6234094
22.67116 | 120.7838 | 2.039935 | 50.00915 | 0.6580435 |  | 22.67116 | 120.7643 | 2.178908 | 49.9937 | 0.6225451
22.6795 | 120.6722 | 2.036978 | 50.00029 | 0.6570897 |  | 22.6795 | 120.6524 | 2.175589 | 49.99592 | 0.6215969
22.68783 | 120.5607 | 2.03392 | 49.99922 | 0.6561032 |  | 22.68783 | 120.5412 | 2.172237 | 50.00958 | 0.6206391
22.69616 | 120.4497 | 2.030605 | 49.99802 | 0.6550339 |  | 22.69616 | 120.4302 | 2.16854 | 49.9933 | 0.6195829
22.7045 | 120.3385 | 2.027395 | 50.0085 | 0.6539984 |  | 22.7045 | 120.3188 | 2.165038 | 50.00561 | 0.6185823
22.71283 | 120.2282 | 2.024285 | 49.9886 | 0.6529952 |  | 22.71283 | 120.208 | 2.161173 | 49.99978 | 0.617478
22.72117 | 120.1166 | 2.021198 | 49.99966 | 0.6519994 |  | 22.72117 | 120.0976 | 2.157692 | 49.99221 | 0.6164834
22.7295 | 120.0064 | 2.017954 | 50.00426 | 0.6509529 |  | 22.7295 | 119.987 | 2.154165 | 50.00597 | 0.6154757
22.73783 | 119.8959 | 2.014271 | 49.99859 | 0.6497648 |  | 22.73783 | 119.877 | 2.150789 | 49.99784 | 0.6145111
22.74617 | 119.7858 | 2.010606 | 50.0085 | 0.6485826 |  | 22.74617 | 119.7675 | 2.147448 | 49.99254 | 0.6135566
22.7545 | 119.6758 | 2.007315 | 49.99909 | 0.647521 |  | 22.7545 | 119.6571 | 2.144094 | 50.00714 | 0.6125983
22.76283 | 119.5661 | 2.004334 | 49.99063 | 0.6465594 |  | 22.76283 | 119.5476 | 2.140756 | 50.00644 | 0.6116446
22.77116 | 119.4565 | 2.001217 | 49.99857 | 0.6455539 |  | 22.77116 | 119.438 | 2.137098 | 49.99126 | 0.6105994
22.7795 | 119.3466 | 1.99811 | 49.99996 | 0.6445516 |  | 22.7795 | 119.3289 | 2.133497 | 50.00205 | 0.6095706
22.78783 | 119.2374 | 1.995031 | 50.00506 | 0.6435584 |  | 22.78783 | 119.2196 | 2.130312 | 49.99695 | 0.6086606
22.79616 | 119.1283 | 1.991859 | 50.0025 | 0.6425352 |  | 22.79616 | 119.1107 | 2.126602 | 50.0065 | 0.6076006
22.8045 | 119.0199 | 1.988766 | 49.9989 | 0.6415374 |  | 22.8045 | 119.0013 | 2.122986 | 49.99476 | 0.6065674
22.81283 | 118.9112 | 1.985534 | 50.0019 | 0.6404948 |  | 22.81283 | 118.893 | 2.11935 | 50.00799 | 0.6055286
22.82116 | 118.8022 | 1.982192 | 50.00395 | 0.6394168 |  | 22.82116 | 118.7847 | 2.115551 | 49.99091 | 0.6044431
22.8295 | 118.6938 | 1.978817 | 49.98925 | 0.6383281 |  | 22.8295 | 118.6761 | 2.111892 | 50.00204 | 0.6033977
22.83783 | 118.5858 | 1.975476 | 50.00898 | 0.6372503 |  | 22.83783 | 118.568 | 2.108227 | 49.99928 | 0.6023506
22.84617 | 118.477 | 1.97231 | 49.99756 | 0.636229 |  | 22.84617 | 118.4604 | 2.104622 | 49.99959 | 0.6013206
22.8545 | 118.369 | 1.968915 | 50.00226 | 0.6351339 |  | 22.8545 | 118.3523 | 2.10114 | 49.99494 | 0.6003257
22.86283 | 118.2616 | 1.965736 | 50.00124 | 0.6341084 |  | 22.86283 | 118.2448 | 2.097923 | 50.00412 | 0.5994066
22.87117 | 118.1539 | 1.96266 | 49.99033 | 0.6331161 |  | 22.87117 | 118.1373 | 2.094777 | 50.00752 | 0.5985077
22.8795 | 118.0463 | 1.959643 | 49.99814 | 0.6321429 |  | 22.8795 | 118.0295 | 2.091453 | 49.99285 | 0.597558
22.88783 | 117.9387 | 1.956434 | 50.00851 | 0.6311077 |  | 22.88783 | 117.9223 | 2.088139 | 50.00054 | 0.5966111
22.89616 | 117.8318 | 1.953413 | 49.99289 | 0.6301332 |  | 22.89616 | 117.8154 | 2.084984 | 50.01011 | 0.5957097
22.9045 | 117.7246 | 1.95031 | 50.00717 | 0.6291323 |  | 22.9045 | 117.7086 | 2.081672 | 49.99178 | 0.5947634
22.91283 | 117.6178 | 1.94726 | 49.99634 | 0.6281484 |  | 22.91283 | 117.6017 | 2.078329 | 49.99664 | 0.5938083
22.92116 | 117.5114 | 1.944218 | 50.00028 | 0.6271671 |  | 22.92116 | 117.495 | 2.075016 | 49.9999 | 0.5928617
22.9295 | 117.4048 | 1.941034 | 49.99496 | 0.62614 |  | 22.9295 | 117.3889 | 2.071551 | 50 | 0.5918717
22.93783 | 117.2982 | 1.938074 | 49.99983 | 0.6251852 |  | 22.93783 | 117.2827 | 2.068142 | 50 | 0.5908977
22.94616 | 117.1924 | 1.935158 | 50 | 0.6242445 |  | 22.94616 | 117.1766 | 2.065113 | 50.00154 | 0.5900323
22.9545 | 117.086 | 1.932442 | 49.99844 | 0.6233684 |  | 22.9545 | 117.071 | 2.062094 | 50.00781 | 0.5891697
22.96283 | 116.9804 | 1.929156 | 49.99994 | 0.6223084 |  | 22.96283 | 116.9654 | 2.059053 | 50.00801 | 0.5883009
22.97117 | 116.8751 | 1.926117 | 50.00234 | 0.6213281 |  | 22.97117 | 116.8594 | 2.055869 | 49.98236 | 0.5873911
22.9795 | 116.7692 | 1.923096 | 50.0028 | 0.6203535 |  | 22.9795 | 116.7538 | 2.052481 | 50.00566 | 0.5864231
22.98783 | 116.6636 | 1.919926 | 50.00085 | 0.619331 |  | 22.98783 | 116.6492 | 2.049459 | 49.99512 | 0.5855597
22.99617 | 116.5584 | 1.916994 | 49.99109 | 0.6183852 |  | 22.99617 | 116.5436 | 2.046298 | 50.00139 | 0.5846566
23.0045 | 116.4532 | 1.913984 | 50.0067 | 0.6174142 |  | 23.0045 | 116.439 | 2.042938 | 49.99887 | 0.5836966
23.01283 | 116.3486 | 1.911192 | 49.99942 | 0.6165135 |  | 23.01283 | 116.3341 | 2.039455 | 50.00229 | 0.5827014
23.02116 | 116.2438 | 1.908366 | 49.9922 | 0.6156019 |  | 23.02116 | 116.2297 | 2.036175 | 50.00162 | 0.5817643
23.0295 | 116.1394 | 1.90536 | 50.01451 | 0.6146323 |  | 23.0295 | 116.1252 | 2.032918 | 50.00354 | 0.5808337
23.03783 | 116.0348 | 1.90235 | 49.98567 | 0.6136613 |  | 23.03783 | 116.0203 | 2.029587 | 49.99389 | 0.579882
23.04616 | 115.9308 | 1.899374 | 50.00732 | 0.6127013 |  | 23.04616 | 115.9166 | 2.026423 | 49.99824 | 0.578978
23.0545 | 115.8264 | 1.89636 | 49.99944 | 0.611729 |  | 23.0545 | 115.8129 | 2.023334 | 49.99722 | 0.5780954
23.06283 | 115.7221 | 1.893369 | 50.00854 | 0.6107642 |  | 23.06283 | 115.709 | 2.020278 | 50.00496 | 0.5772223
23.07116 | 115.6186 | 1.890671 | 49.99484 | 0.6098939 |  | 23.07116 | 115.6055 | 2.017125 | 49.99978 | 0.5763214
23.0795 | 115.5149 | 1.887673 | 50.00684 | 0.6089268 |  | 23.0795 | 115.5019 | 2.013926 | 49.99806 | 0.5754074
23.08783 | 115.4115 | 1.884593 | 49.99826 | 0.6079332 |  | 23.08783 | 115.3989 | 2.010464 | 50.00226 | 0.5744183
23.09617 | 115.3083 | 1.881715 | 49.99956 | 0.6070048 |  | 23.09617 | 115.2952 | 2.00678 | 49.99656 | 0.5733657
23.1045 | 115.2053 | 1.878964 | 49.99376 | 0.6061174 |  | 23.1045 | 115.1925 | 2.003266 | 50.00146 | 0.5723617
23.11283 | 115.1022 | 1.876332 | 50.00252 | 0.6052684 |  | 23.11283 | 115.0895 | 2.000019 | 49.99929 | 0.571434
23.12117 | 114.9995 | 1.873482 | 50.00438 | 0.604349 |  | 23.12117 | 114.9866 | 1.997019 | 50.00969 | 0.5705769
23.1295 | 114.8968 | 1.870582 | 49.99276 | 0.6034135 |  | 23.1295 | 114.8844 | 1.993967 | 49.99058 | 0.5697049
23.13783 | 114.7938 | 1.867776 | 50.00716 | 0.6025084 |  | 23.13783 | 114.7821 | 1.991054 | 50.00011 | 0.5688726
23.14616 | 114.6921 | 1.86514 | 50.00256 | 0.6016581 |  | 23.14616 | 114.6796 | 1.988224 | 49.99419 | 0.568064
23.1545 | 114.5898 | 1.86218 | 50.00007 | 0.6007032 |  | 23.1545 | 114.5777 | 1.98476 | 50.00564 | 0.5670743
23.16283 | 114.4875 | 1.858934 | 49.99688 | 0.5996561 |  | 23.16283 | 114.476 | 1.981256 | 50.00872 | 0.5660731
23.17116 | 114.3855 | 1.856091 | 49.99524 | 0.598739 |  | 23.17116 | 114.3741 | 1.977919 | 49.99133 | 0.5651197
23.1795 | 114.2838 | 1.853606 | 50.00296 | 0.5979374 |  | 23.1795 | 114.2722 | 1.974797 | 50.00632 | 0.5642277
23.18783 | 114.1822 | 1.850929 | 50.00513 | 0.5970739 |  | 23.18783 | 114.1714 | 1.971809 | 49.99359 | 0.563374
23.19616 | 114.0805 | 1.848255 | 49.99122 | 0.5962113 |  | 23.19616 | 114.0699 | 1.968931 | 50.01067 | 0.5625517
23.2045 | 113.9796 | 1.845484 | 50.00321 | 0.5953174 |  | 23.2045 | 113.9688 | 1.966025 | 49.99644 | 0.5617214
23.21283 | 113.8782 | 1.842806 | 49.99816 | 0.5944535 |  | 23.21283 | 113.8674 | 1.96313 | 49.9956 | 0.5608943
23.22117 | 113.7774 | 1.840454 | 49.99371 | 0.5936948 |  | 23.22117 | 113.7664 | 1.960068 | 50.00687 | 0.5600194
23.2295 | 113.6764 | 1.838014 | 49.9998 | 0.5929077 |  | 23.2295 | 113.6661 | 1.957229 | 49.99789 | 0.5592083
23.23783 | 113.5755 | 1.8353 | 49.99998 | 0.5920323 |  | 23.23783 | 113.5655 | 1.954228 | 49.99101 | 0.5583509
23.24617 | 113.4751 | 1.832482 | 50.0066 | 0.5911232 |  | 23.24617 | 113.4652 | 1.950803 | 50.00128 | 0.5573723
23.2545 | 113.3752 | 1.829634 | 50.00136 | 0.5902045 |  | 23.2545 | 113.3647 | 1.947664 | 50.00236 | 0.5564754
23.26283 | 113.2745 | 1.826776 | 50.0006 | 0.5892826 |  | 23.26283 | 113.2651 | 1.944704 | 50.00085 | 0.5556297
23.27116 | 113.1748 | 1.823774 | 49.99972 | 0.5883142 |  | 23.27116 | 113.1652 | 1.941564 | 49.99691 | 0.5547326
23.2795 | 113.0744 | 1.820625 | 50.00154 | 0.5872984 |  | 23.2795 | 113.0652 | 1.938452 | 50.00146 | 0.5538434
23.28783 | 112.9744 | 1.817549 | 49.99731 | 0.5863061 |  | 23.28783 | 112.9653 | 1.935546 | 49.9985 | 0.5530131
23.29616 | 112.8746 | 1.814824 | 49.99602 | 0.5854271 |  | 23.29616 | 112.8661 | 1.932288 | 50.01045 | 0.5520823
23.3045 | 112.7749 | 1.81201 | 50.00025 | 0.5845194 |  | 23.3045 | 112.7666 | 1.929017 | 49.984 | 0.5511477
23.31283 | 112.676 | 1.80899 | 50.00739 | 0.5835452 |  | 23.31283 | 112.6675 | 1.926006 | 50.00765 | 0.5502874
23.32116 | 112.5766 | 1.806253 | 49.9987 | 0.5826623 |  | 23.32116 | 112.569 | 1.923363 | 49.99637 | 0.5495323
23.3295 | 112.4777 | 1.803436 | 49.99336 | 0.5817535 |  | 23.3295 | 112.4693 | 1.920662 | 50.01894 | 0.5487606
23.33783 | 112.3786 | 1.800726 | 50.00016 | 0.5808794 |  | 23.33783 | 112.371 | 1.918034 | 49.98697 | 0.5480097
23.34617 | 112.2799 | 1.797996 | 50.00506 | 0.5799987 |  | 23.34617 | 112.2718 | 1.915489 | 50.00191 | 0.5472826
23.3545 | 112.1817 | 1.795477 | 50.00524 | 0.5791861 |  | 23.3545 | 112.1734 | 1.913104 | 50.00046 | 0.5466011
23.36283 | 112.0835 | 1.792728 | 50.00016 | 0.5782994 |  | 23.36283 | 112.0752 | 1.910599 | 49.99653 | 0.5458854
23.37117 | 111.9848 | 1.790132 | 49.99574 | 0.5774619 |  | 23.37117 | 111.977 | 1.907892 | 49.99717 | 0.545112
23.3795 | 111.8864 | 1.787602 | 50.00259 | 0.5766458 |  | 23.3795 | 111.8788 | 1.905027 | 50.00108 | 0.5442934
23.38783 | 111.7885 | 1.785018 | 49.99272 | 0.5758123 |  | 23.38783 | 111.7813 | 1.90239 | 50.00548 | 0.54354
23.39616 | 111.6911 | 1.782333 | 50.00638 | 0.5749461 |  | 23.39616 | 111.6836 | 1.899422 | 49.98852 | 0.542692
23.4045 | 111.5928 | 1.779842 | 50.00292 | 0.5741426 |  | 23.4045 | 111.5861 | 1.895939 | 50.00624 | 0.5416969
23.41283 | 111.495 | 1.77708 | 49.98377 | 0.5732516 |  | 23.41283 | 111.4881 | 1.892575 | 49.99941 | 0.5407357
23.42116 | 111.3976 | 1.774452 | 50.01113 | 0.5724039 |  | 23.42116 | 111.3907 | 1.889203 | 50.00037 | 0.5397723
23.4295 | 111.3 | 1.771881 | 49.9984 | 0.5715745 |  | 23.4295 | 111.2934 | 1.886078 | 50.00546 | 0.5388794
23.43783 | 111.2032 | 1.769376 | 50.00578 | 0.5707665 |  | 23.43783 | 111.1963 | 1.88329 | 49.99084 | 0.5380829
23.44616 | 111.106 | 1.766866 | 49.99047 | 0.5699568 |  | 23.44616 | 111.0997 | 1.880373 | 50.0067 | 0.5372494
23.4545 | 111.0094 | 1.764169 | 50.00632 | 0.5690868 |  | 23.4545 | 111.0032 | 1.877422 | 50.00331 | 0.5364063
23.46283 | 110.9122 | 1.761232 | 50.00292 | 0.5681394 |  | 23.46283 | 110.9064 | 1.874558 | 49.99854 | 0.535588
23.47117 | 110.8157 | 1.758227 | 49.9892 | 0.56717 |  | 23.47117 | 110.8098 | 1.871405 | 49.9945 | 0.5346871
23.4795 | 110.7194 | 1.755377 | 50.00394 | 0.5662506 |  | 23.4795 | 110.7136 | 1.868418 | 50.00098 | 0.5338337
23.48783 | 110.623 | 1.752802 | 49.99934 | 0.56542 |  | 23.48783 | 110.6177 | 1.865569 | 50.00663 | 0.5330197
23.49617 | 110.5272 | 1.750332 | 50.0062 | 0.5646232 |  | 23.49617 | 110.5213 | 1.863002 | 49.99204 | 0.5322863
23.5045 | 110.4311 | 1.747944 | 49.99512 | 0.5638529 |  | 23.5045 | 110.4257 | 1.860683 | 50.00557 | 0.5316237
23.51283 | 110.3352 | 1.745515 | 50.00645 | 0.5630694 |  | 23.51283 | 110.33 | 1.858171 | 50.00172 | 0.530906
23.52116 | 110.2394 | 1.743156 | 49.98894 | 0.5623084 |  | 23.52116 | 110.2341 | 1.85534 | 49.99578 | 0.5300971
23.5295 | 110.1436 | 1.740702 | 50.01171 | 0.5615168 |  | 23.5295 | 110.1388 | 1.852672 | 49.99792 | 0.5293349
23.53783 | 110.0478 | 1.737857 | 49.99648 | 0.560599 |  | 23.53783 | 110.0431 | 1.849853 | 49.99915 | 0.5285294
23.54616 | 109.9524 | 1.734691 | 49.9995 | 0.5595777 |  | 23.54616 | 109.9481 | 1.846732 | 50.00385 | 0.5276377
23.5545 | 109.8574 | 1.73169 | 49.99455 | 0.5586097 |  | 23.5545 | 109.8531 | 1.843792 | 49.99856 | 0.5267977
23.56283 | 109.7623 | 1.729009 | 50.00566 | 0.5577448 |  | 23.56283 | 109.7579 | 1.84067 | 49.99686 | 0.5259057
23.57116 | 109.667 | 1.726401 | 49.99746 | 0.5569035 |  | 23.57116 | 109.6625 | 1.837634 | 50.00922 | 0.5250383
23.5795 | 109.5724 | 1.72376 | 49.99876 | 0.5560516 |  | 23.5795 | 109.5684 | 1.834643 | 50.00261 | 0.5241837
23.58783 | 109.4774 | 1.721269 | 50.00465 | 0.5552481 |  | 23.58783 | 109.474 | 1.831754 | 49.99424 | 0.5233583
23.59617 | 109.3837 | 1.718956 | 49.9986 | 0.5545019 |  | 23.59617 | 109.3795 | 1.828915 | 50.00254 | 0.5225471
23.6045 | 109.2889 | 1.716453 | 49.99489 | 0.5536945 |  | 23.6045 | 109.2855 | 1.82617 | 49.99387 | 0.5217629
23.61283 | 109.1943 | 1.71409 | 50.00722 | 0.5529323 |  | 23.61283 | 109.1911 | 1.823464 | 49.99748 | 0.5209897
23.62117 | 109.1013 | 1.711604 | 49.99866 | 0.5521303 |  | 23.62117 | 109.0969 | 1.820776 | 50.00147 | 0.5202217
23.6295 | 109.0064 | 1.70926 | 50.00034 | 0.5513742 |  | 23.6295 | 109.0034 | 1.818252 | 50.0016 | 0.5195006
23.63783 | 108.9124 | 1.707059 | 50.00118 | 0.5506642 |  | 23.63783 | 108.9097 | 1.815494 | 50.00004 | 0.5187126
23.64616 | 108.819 | 1.704709 | 49.98644 | 0.5499061 |  | 23.64616 | 108.8166 | 1.812857 | 49.99688 | 0.5179591
23.6545 | 108.7251 | 1.702086 | 50.00266 | 0.54906 |  | 23.6545 | 108.7229 | 1.809951 | 49.9995 | 0.5171289
23.66283 | 108.6323 | 1.699239 | 50.01135 | 0.5481416 |  | 23.66283 | 108.6296 | 1.807135 | 50.0023 | 0.5163243
23.67116 | 108.5385 | 1.696349 | 49.9918 | 0.5472094 |  | 23.67116 | 108.5363 | 1.80453 | 49.9989 | 0.51558
23.6795 | 108.4454 | 1.693764 | 49.99741 | 0.5463755 |  | 23.6795 | 108.4429 | 1.802035 | 49.99918 | 0.5148671
23.68783 | 108.3524 | 1.691262 | 50.00068 | 0.5455684 |  | 23.68783 | 108.3499 | 1.799494 | 50.00308 | 0.5141411
23.69616 | 108.2591 | 1.688713 | 49.99808 | 0.5447461 |  | 23.69616 | 108.257 | 1.796737 | 50.00164 | 0.5133534
23.7045 | 108.1662 | 1.686231 | 50.0007 | 0.5439455 |  | 23.7045 | 108.1646 | 1.793956 | 49.9954 | 0.5125589
23.71283 | 108.074 | 1.683817 | 50.01168 | 0.5431668 |  | 23.71283 | 108.0724 | 1.791177 | 50.00026 | 0.5117649
23.72117 | 107.9814 | 1.681311 | 49.99066 | 0.5423584 |  | 23.72117 | 107.9796 | 1.788626 | 50.00972 | 0.511036
23.7295 | 107.8893 | 1.678728 | 50.0102 | 0.5415252 |  | 23.7295 | 107.8877 | 1.786227 | 49.99448 | 0.5103506
23.73783 | 107.7966 | 1.676142 | 49.99603 | 0.540691 |  | 23.73783 | 107.7955 | 1.783994 | 50.00254 | 0.5097126
23.74617 | 107.7048 | 1.67355 | 49.99715 | 0.5398548 |  | 23.74617 | 107.7036 | 1.781904 | 49.9993 | 0.5091154
23.7545 | 107.6125 | 1.671169 | 50.00728 | 0.5390868 |  | 23.7545 | 107.611 | 1.779501 | 49.99414 | 0.5084289
23.76283 | 107.5214 | 1.668767 | 49.99828 | 0.5383119 |  | 23.76283 | 107.5194 | 1.776969 | 49.99903 | 0.5077054
23.77116 | 107.429 | 1.666602 | 49.9941 | 0.5376135 |  | 23.77116 | 107.4284 | 1.774137 | 50.00036 | 0.5068963
23.7795 | 107.3379 | 1.664405 | 50.00759 | 0.5369048 |  | 23.7795 | 107.3369 | 1.77142 | 50.00312 | 0.50612
23.78783 | 107.2457 | 1.6621 | 49.99168 | 0.5361613 |  | 23.78783 | 107.2454 | 1.76874 | 50.00164 | 0.5053543
23.79616 | 107.1546 | 1.659558 | 49.99662 | 0.5353413 |  | 23.79616 | 107.1542 | 1.765822 | 49.99616 | 0.5045206
23.8045 | 107.0631 | 1.656981 | 49.9995 | 0.53451 |  | 23.8045 | 107.063 | 1.762922 | 50.00454 | 0.503692
23.81283 | 106.9723 | 1.654531 | 49.99998 | 0.5337197 |  | 23.81283 | 106.972 | 1.760221 | 49.9982 | 0.5029203
23.82116 | 106.8812 | 1.652163 | 50.00387 | 0.5329558 |  | 23.82116 | 106.881 | 1.7577 | 50.00848 | 0.5022
23.8295 | 106.7903 | 1.650023 | 50.00322 | 0.5322655 |  | 23.8295 | 106.7902 | 1.755007 | 49.99443 | 0.5014306
23.83783 | 106.6998 | 1.648008 | 49.9962 | 0.5316155 |  | 23.83783 | 106.7 | 1.752499 | 50.00488 | 0.500714
23.84617 | 106.6094 | 1.64589 | 50.00376 | 0.5309323 |  | 23.84617 | 106.6096 | 1.750002 | 50.00053 | 0.5000006
23.8545 | 106.5186 | 1.643549 | 49.99662 | 0.5301771 |  | 23.8545 | 106.5186 | 1.747434 | 50.00003 | 0.4992669
23.86283 | 106.4287 | 1.639317 | 49.99368 | 0.5288119 |  | 23.86283 | 106.4291 | 1.744698 | 49.99069 | 0.4984851
23.87117 | 106.3377 | 1.633344 | 49.99746 | 0.5268852 |  | 23.87117 | 106.3394 | 1.742127 | 49.99777 | 0.4977506
23.8795 | 106.2482 | 1.628442 | 50.00808 | 0.5253039 |  | 23.8795 | 106.2486 | 1.739698 | 50.00304 | 0.4970566
23.88783 | 106.1577 | 1.624447 | 50.00219 | 0.5240152 |  | 23.88783 | 106.16 | 1.737273 | 49.99776 | 0.4963637
23.89616 | 106.0681 | 1.621407 | 50.00395 | 0.5230345 |  | 23.89616 | 106.0695 | 1.734969 | 50.00225 | 0.4957054
23.9045 | 105.9784 | 1.618965 | 49.99506 | 0.5222468 |  | 23.9045 | 105.9798 | 1.73271 | 50.0063 | 0.49506
23.91283 | 105.889 | 1.616994 | 50.00567 | 0.521611 |  | 23.91283 | 105.8906 | 1.730325 | 49.99981 | 0.4943786
23.92116 | 105.7992 | 1.615129 | 50.00098 | 0.5210094 |  | 23.92116 | 105.8015 | 1.727842 | 49.99454 | 0.4936691
23.9295 | 105.7104 | 1.613309 | 49.99615 | 0.5204223 |  | 23.9295 | 105.7118 | 1.7255 | 50.0037 | 0.493
23.93783 | 105.6212 | 1.611603 | 49.99598 | 0.5198719 |  | 23.93783 | 105.6228 | 1.722919 | 49.99469 | 0.4922626
23.94616 | 105.5323 | 1.610063 | 50.00454 | 0.5193752 |  | 23.94616 | 105.5339 | 1.720381 | 50.00374 | 0.4915374
23.9545 | 105.4434 | 1.608538 | 49.99818 | 0.5188832 |  | 23.9545 | 105.4444 | 1.717861 | 49.997 | 0.4908174
23.96283 | 105.3545 | 1.606905 | 50.00616 | 0.5183565 |  | 23.96283 | 105.3566 | 1.715215 | 50.00806 | 0.4900614
23.97117 | 105.266 | 1.605276 | 49.9959 | 0.517831 |  | 23.97117 | 105.268 | 1.712511 | 49.99054 | 0.4892889
23.9795 | 105.1776 | 1.603542 | 50.00104 | 0.5172716 |  | 23.9795 | 105.1794 | 1.709804 | 50.00243 | 0.4885154
23.98783 | 105.0892 | 1.601628 | 49.99072 | 0.5166542 |  | 23.98783 | 105.0911 | 1.707271 | 49.99697 | 0.4877917
23.99617 | 105.0006 | 1.599703 | 50.00243 | 0.5160332 |  | 23.99617 | 105.0028 | 1.704868 | 50.00924 | 0.4871051
24.0045 | 104.9124 | 1.597694 | 50.00127 | 0.5153852 |  | 24.0045 | 104.915 | 1.702537 | 49.9929 | 0.4864391
24.01283 | 104.8243 | 1.595797 | 50.0047 | 0.5147732 |  | 24.01283 | 104.8269 | 1.700237 | 49.99588 | 0.485782
24.02116 | 104.7366 | 1.593762 | 49.9893 | 0.5141168 |  | 24.02116 | 104.7398 | 1.697931 | 50.00064 | 0.4851231
24.0295 | 104.6495 | 1.591761 | 50.0121 | 0.5134713 |  | 24.0295 | 104.6516 | 1.695593 | 50.00468 | 0.4844551
24.03783 | 104.5613 | 1.589811 | 49.98914 | 0.5128423 |  | 24.03783 | 104.5642 | 1.693161 | 49.9978 | 0.4837603
24.04616 | 104.4736 | 1.587809 | 50.00782 | 0.5121965 |  | 24.04616 | 104.4762 | 1.690478 | 49.99837 | 0.4829937
24.0545 | 104.3863 | 1.585652 | 49.99867 | 0.5115006 |  | 24.0545 | 104.3889 | 1.687897 | 49.99917 | 0.4822563
24.06283 | 104.2994 | 1.583537 | 50.00656 | 0.5108184 |  | 24.06283 | 104.3018 | 1.685604 | 50.00618 | 0.4816011
24.07116 | 104.212 | 1.581531 | 49.99864 | 0.5101713 |  | 24.07116 | 104.2151 | 1.683396 | 50.00564 | 0.4809703
24.0795 | 104.1246 | 1.579524 | 49.99296 | 0.5095239 |  | 24.0795 | 104.1275 | 1.680913 | 49.99008 | 0.4802609
24.08783 | 104.0376 | 1.577509 | 49.99938 | 0.5088739 |  | 24.08783 | 104.0409 | 1.67838 | 49.99892 | 0.4795371
24.09617 | 103.9512 | 1.575446 | 50.00852 | 0.5082084 |  | 24.09617 | 103.9545 | 1.676061 | 50.00192 | 0.4788746
24.1045 | 103.8643 | 1.573519 | 49.99678 | 0.5075868 |  | 24.1045 | 103.8679 | 1.673773 | 50.00122 | 0.4782209
24.11283 | 103.7778 | 1.57171 | 49.9929 | 0.5070032 |  | 24.11283 | 103.7815 | 1.671399 | 50.00236 | 0.4775426
24.12117 | 103.6914 | 1.569965 | 50.00171 | 0.5064403 |  | 24.12117 | 103.6945 | 1.668649 | 49.99502 | 0.4767569
24.1295 | 103.6053 | 1.568038 | 50.0016 | 0.5058187 |  | 24.1295 | 103.608 | 1.666075 | 50.00878 | 0.4760214
24.13783 | 103.519 | 1.566061 | 50.0016 | 0.505181 |  | 24.13783 | 103.5223 | 1.663701 | 49.99445 | 0.4753431
24.14616 | 103.4331 | 1.56403 | 50.00238 | 0.5045258 |  | 24.14616 | 103.4366 | 1.661252 | 49.9975 | 0.4746434
24.1545 | 103.3471 | 1.561775 | 49.99617 | 0.5037984 |  | 24.1545 | 103.3507 | 1.658433 | 50.00108 | 0.473838
24.16283 | 103.261 | 1.559561 | 49.99754 | 0.5030842 |  | 24.16283 | 103.2645 | 1.655658 | 49.99809 | 0.4730451
24.17116 | 103.1753 | 1.557358 | 50.00032 | 0.5023735 |  | 24.17116 | 103.1789 | 1.653242 | 49.99918 | 0.4723549
24.1795 | 103.0898 | 1.555261 | 50.00934 | 0.5016971 |  | 24.1795 | 103.0936 | 1.650904 | 50.00542 | 0.4716869
24.18783 | 103.0046 | 1.553098 | 49.98904 | 0.5009994 |  | 24.18783 | 103.0077 | 1.648423 | 49.99706 | 0.470978
24.19616 | 102.9191 | 1.5509 | 49.99267 | 0.5002903 |  | 24.19616 | 102.9225 | 1.646239 | 50.00341 | 0.470354
24.2045 | 102.834 | 1.548544 | 50.01065 | 0.4995303 |  | 24.2045 | 102.8378 | 1.644251 | 49.99778 | 0.469786
24.21283 | 102.7489 | 1.546108 | 49.99644 | 0.4987445 |  | 24.21283 | 102.7522 | 1.642115 | 49.99216 | 0.4691757
24.22117 | 102.6635 | 1.543595 | 50.00222 | 0.4979339 |  | 24.22117 | 102.6674 | 1.639684 | 50.00869 | 0.4684811
24.2295 | 102.5787 | 1.541052 | 50.00007 | 0.4971135 |  | 24.2295 | 102.5825 | 1.637431 | 50.00532 | 0.4678374
24.23783 | 102.4937 | 1.538724 | 50.00506 | 0.4963626 |  | 24.23783 | 102.4978 | 1.63538 | 49.992 | 0.4672514
24.24617 | 102.4098 | 1.536518 | 49.99977 | 0.495651 |  | 24.24617 | 102.4129 | 1.633219 | 50.00246 | 0.466634
24.2545 | 102.3251 | 1.534352 | 49.9973 | 0.4949523 |  | 24.2545 | 102.3286 | 1.630912 | 50.00201 | 0.4659749
24.26283 | 102.2405 | 1.53229 | 49.99836 | 0.4942871 |  | 24.26283 | 102.2442 | 1.628456 | 49.99539 | 0.4652731
24.27116 | 102.1561 | 1.530272 | 49.99762 | 0.4936361 |  | 24.27116 | 102.1603 | 1.625832 | 50.00412 | 0.4645234
24.2795 | 102.0718 | 1.528127 | 50.00809 | 0.4929442 |  | 24.2795 | 102.0763 | 1.623518 | 49.9943 | 0.4638623
24.28783 | 101.9876 | 1.526126 | 49.99634 | 0.4922987 |  | 24.28783 | 101.9924 | 1.621369 | 50.00332 | 0.4632483
24.29616 | 101.9039 | 1.524339 | 50.0061 | 0.4917223 |  | 24.29616 | 101.9085 | 1.6189 | 49.997 | 0.4625429
24.3045 | 101.8202 | 1.5225 | 49.99788 | 0.491129 |  | 24.3045 | 101.8246 | 1.616225 | 50.00534 | 0.4617786
24.31283 | 101.7361 | 1.520506 | 50.00343 | 0.4904858 |  | 24.31283 | 101.741 | 1.613725 | 49.99704 | 0.4610643
24.32116 | 101.6528 | 1.518359 | 49.99504 | 0.4897932 |  | 24.32116 | 101.6569 | 1.61132 | 49.99524 | 0.4603771
24.3295 | 101.5692 | 1.516231 | 49.99284 | 0.4891068 |  | 24.3295 | 101.5738 | 1.609031 | 50.01072 | 0.4597231
24.33783 | 101.4856 | 1.513938 | 49.99903 | 0.4883671 |  | 24.33783 | 101.4904 | 1.606745 | 49.99528 | 0.45907
24.34617 | 101.4024 | 1.511579 | 50.00696 | 0.4876061 |  | 24.34617 | 101.4073 | 1.604582 | 49.99906 | 0.458452
24.3545 | 101.3193 | 1.509216 | 49.99438 | 0.4868439 |  | 24.3545 | 101.3236 | 1.602365 | 49.99377 | 0.4578186
24.36283 | 101.2361 | 1.5069 | 50.00176 | 0.4860968 |  | 24.36283 | 101.2413 | 1.600189 | 50.0142 | 0.4571969
24.37117 | 101.1536 | 1.50472 | 50.00045 | 0.4853935 |  | 24.37117 | 101.1577 | 1.597936 | 49.99191 | 0.4565531
24.3795 | 101.071 | 1.502579 | 49.9973 | 0.4847029 |  | 24.3795 | 101.0752 | 1.595579 | 50.00598 | 0.4558797
24.38783 | 100.9879 | 1.500523 | 49.99994 | 0.4840397 |  | 24.38783 | 100.9924 | 1.593255 | 49.99086 | 0.4552157
24.39616 | 100.9049 | 1.498176 | 50.00195 | 0.4832826 |  | 24.39616 | 100.9102 | 1.591179 | 50.0001 | 0.4546226
24.4045 | 100.8226 | 1.495686 | 50.00626 | 0.4824794 |  | 24.4045 | 100.8277 | 1.589064 | 49.99963 | 0.4540183
24.41283 | 100.74 | 1.49349 | 49.9932 | 0.481771 |  | 24.41283 | 100.7448 | 1.586869 | 50.0066 | 0.4533911
24.42116 | 100.6578 | 1.49134 | 50.00174 | 0.4810774 |  | 24.42116 | 100.6633 | 1.584563 | 49.99437 | 0.4527323
24.4295 | 100.5755 | 1.489419 | 50.00744 | 0.4804577 |  | 24.4295 | 100.5812 | 1.582126 | 50.0002 | 0.452036
24.43783 | 100.4936 | 1.487511 | 49.99711 | 0.4798423 |  | 24.43783 | 100.4993 | 1.579818 | 50.00544 | 0.4513766
24.44616 | 100.4122 | 1.485625 | 50.00262 | 0.4792339 |  | 24.44616 | 100.4172 | 1.577436 | 49.99511 | 0.450696
24.4545 | 100.3299 | 1.48375 | 49.99035 | 0.478629 |  | 24.4545 | 100.3357 | 1.574767 | 50.00723 | 0.4499334
24.46283 | 100.2481 | 1.481772 | 49.9993 | 0.477991 |  | 24.46283 | 100.2539 | 1.57221 | 49.9975 | 0.4492029
24.47117 | 100.1662 | 1.479659 | 49.99998 | 0.4773094 |  | 24.47117 | 100.1725 | 1.569929 | 49.99878 | 0.4485511
24.4795 | 100.0852 | 1.477557 | 50.00272 | 0.4766313 |  | 24.4795 | 100.091 | 1.56768 | 49.99531 | 0.4479086
24.48783 | 100.0034 | 1.475502 | 50.00824 | 0.4759684 |  | 24.48783 | 100.0093 | 1.56538 | 49.99984 | 0.4472514
24.49617 | 99.92212 | 1.473555 | 49.99443 | 0.4753403 |  | 24.49617 | 99.92861 | 1.563274 | 50.0097 | 0.4466497
24.5045 | 99.8415 | 1.471474 | 50.0014 | 0.474669 |  | 24.5045 | 99.84734 | 1.561338 | 49.99216 | 0.4460966
24.51283 | 99.7602 | 1.469301 | 49.9985 | 0.4739681 |  | 24.51283 | 99.76649 | 1.55917 | 49.99976 | 0.4454771
24.52116 | 99.67918 | 1.467259 | 50.0011 | 0.4733094 |  | 24.52116 | 99.6857 | 1.55704 | 49.99805 | 0.4448686
24.5295 | 99.59819 | 1.46525 | 50.00198 | 0.4726613 |  | 24.5295 | 99.60469 | 1.554931 | 50.0116 | 0.444266
24.53783 | 99.51757 | 1.463342 | 49.9923 | 0.4720458 |  | 24.53783 | 99.52405 | 1.55279 | 50.00388 | 0.4436543
24.54616 | 99.43691 | 1.461424 | 50.00481 | 0.4714271 |  | 24.54616 | 99.44391 | 1.550688 | 49.98614 | 0.4430537
24.5545 | 99.35644 | 1.459471 | 50.00169 | 0.4707971 |  | 24.5545 | 99.36278 | 1.548755 | 50.0023 | 0.4425014
24.56283 | 99.27624 | 1.457565 | 49.98994 | 0.4701823 |  | 24.56283 | 99.28241 | 1.546723 | 50.00009 | 0.4419209
24.57116 | 99.19556 | 1.455686 | 50.00903 | 0.4695761 |  | 24.57116 | 99.20278 | 1.544592 | 49.99613 | 0.441312
24.5795 | 99.11595 | 1.453648 | 50.00028 | 0.4689187 |  | 24.5795 | 99.12266 | 1.542425 | 50.00922 | 0.4406929
24.58783 | 99.03538 | 1.451552 | 49.99692 | 0.4682426 |  | 24.58783 | 99.04215 | 1.540204 | 49.9933 | 0.4400583
24.59617 | 98.95549 | 1.449682 | 50.0069 | 0.4676394 |  | 24.59617 | 98.96312 | 1.5381 | 50.00369 | 0.4394571
24.6045 | 98.87558 | 1.44785 | 49.99012 | 0.4670484 |  | 24.6045 | 98.88289 | 1.536133 | 49.9966 | 0.4388951
24.61283 | 98.79606 | 1.445944 | 50.01057 | 0.4664335 |  | 24.61283 | 98.80316 | 1.534 | 49.99794 | 0.4382857
24.62117 | 98.71632 | 1.44388 | 49.99838 | 0.4657677 |  | 24.62117 | 98.72359 | 1.531777 | 49.99878 | 0.4376506
24.6295 | 98.63668 | 1.441628 | 50.00034 | 0.4650413 |  | 24.6295 | 98.64441 | 1.529588 | 49.99958 | 0.4370251
24.63783 | 98.55775 | 1.439495 | 49.9938 | 0.4643532 |  | 24.63783 | 98.56491 | 1.527321 | 50.00776 | 0.4363774
24.64616 | 98.47788 | 1.437606 | 50.00369 | 0.4637439 |  | 24.64616 | 98.4855 | 1.524859 | 49.99363 | 0.435674
24.6545 | 98.39881 | 1.435669 | 49.99933 | 0.463119 |  | 24.6545 | 98.40631 | 1.52233 | 50.00134 | 0.4349514
24.66283 | 98.31932 | 1.433821 | 49.99609 | 0.4625229 |  | 24.66283 | 98.32762 | 1.520026 | 50.00392 | 0.4342931
24.67116 | 98.24042 | 1.431982 | 50.00103 | 0.4619297 |  | 24.67116 | 98.24836 | 1.517936 | 49.9947 | 0.433696
24.6795 | 98.16176 | 1.430106 | 50.00858 | 0.4613245 |  | 24.6795 | 98.16986 | 1.515904 | 49.99984 | 0.4331154
24.68783 | 98.08301 | 1.428225 | 49.99016 | 0.4607177 |  | 24.68783 | 98.0914 | 1.513895 | 50.0066 | 0.4325414
24.69616 | 98.00436 | 1.426402 | 50.00008 | 0.4601297 |  | 24.69616 | 98.01261 | 1.511934 | 49.99515 | 0.4319811
24.7045 | 97.92588 | 1.424589 | 50.00388 | 0.4595448 |  | 24.7045 | 97.93361 | 1.509783 | 50.0057 | 0.4313666
24.71283 | 97.84719 | 1.422776 | 49.99624 | 0.45896 |  | 24.71283 | 97.85562 | 1.507384 | 50.00136 | 0.4306811
24.72117 | 97.76874 | 1.420944 | 50.00066 | 0.458369 |  | 24.72117 | 97.77735 | 1.505051 | 49.98876 | 0.4300146
24.7295 | 97.69054 | 1.419095 | 50.0043 | 0.4577726 |  | 24.7295 | 97.69949 | 1.502887 | 50.00663 | 0.4293963
24.73783 | 97.61222 | 1.417261 | 49.98342 | 0.457181 |  | 24.73783 | 97.62076 | 1.500674 | 49.99944 | 0.428764
24.74617 | 97.53408 | 1.415415 | 50.01269 | 0.4565855 |  | 24.74617 | 97.54288 | 1.498367 | 50.00348 | 0.4281049
24.7545 | 97.45619 | 1.41357 | 50.00547 | 0.4559903 |  | 24.7545 | 97.46534 | 1.496199 | 50.00244 | 0.4274854
24.76283 | 97.37812 | 1.411714 | 49.99512 | 0.4553916 |  | 24.76283 | 97.38715 | 1.494328 | 49.9958 | 0.4269509
24.77116 | 97.30074 | 1.409719 | 50.00372 | 0.4547481 |  | 24.77116 | 97.3103 | 1.492553 | 49.99481 | 0.4264437
24.7795 | 97.22362 | 1.407669 | 49.99894 | 0.4540868 |  | 24.7795 | 97.23205 | 1.490673 | 50.00799 | 0.4259066
24.78783 | 97.14594 | 1.405773 | 49.99918 | 0.4534752 |  | 24.78783 | 97.15444 | 1.488659 | 49.99325 | 0.4253311
24.79616 | 97.06825 | 1.403898 | 50.00619 | 0.4528703 |  | 24.79616 | 97.07726 | 1.486779 | 49.99822 | 0.424794
24.8045 | 96.99053 | 1.401945 | 49.99512 | 0.4522403 |  | 24.8045 | 97.00015 | 1.485055 | 49.99994 | 0.4243014
24.81283 | 96.91342 | 1.399831 | 49.99596 | 0.4515584 |  | 24.81283 | 96.92301 | 1.483228 | 50 | 0.4237794
24.82116 | 96.83613 | 1.397601 | 50.00688 | 0.450839 |  | 24.82116 | 96.84572 | 1.481198 | 50.00932 | 0.4231994
24.8295 | 96.75938 | 1.395577 | 49.99011 | 0.4501861 |  | 24.8295 | 96.76916 | 1.479241 | 50.00067 | 0.4226403
24.83783 | 96.68222 | 1.393662 | 50.00084 | 0.4495684 |  | 24.83783 | 96.69194 | 1.477275 | 49.99303 | 0.4220786
24.84617 | 96.60558 | 1.391609 | 50.00352 | 0.4489061 |  | 24.84617 | 96.61518 | 1.475215 | 50.00834 | 0.42149
24.8545 | 96.52871 | 1.389385 | 49.98728 | 0.4481887 |  | 24.8545 | 96.53866 | 1.473176 | 49.99016 | 0.4209074
24.86283 | 96.45255 | 1.387338 | 50.0097 | 0.4475284 |  | 24.86283 | 96.46191 | 1.471192 | 50.00009 | 0.4203406
24.87117 | 96.37616 | 1.385466 | 49.99874 | 0.4469245 |  | 24.87117 | 96.38564 | 1.469222 | 50.00232 | 0.4197777
24.8795 | 96.29949 | 1.3836 | 50.00462 | 0.4463226 |  | 24.8795 | 96.30926 | 1.467114 | 50.0024 | 0.4191754
24.88783 | 96.2234 | 1.381652 | 49.99549 | 0.4456942 |  | 24.88783 | 96.23298 | 1.46497 | 49.99852 | 0.4185629
24.89616 | 96.14688 | 1.379772 | 50.00608 | 0.4450877 |  | 24.89616 | 96.15675 | 1.463018 | 49.99994 | 0.4180051
24.9045 | 96.07012 | 1.377904 | 50.00562 | 0.4444852 |  | 24.9045 | 96.08026 | 1.461025 | 49.98989 | 0.4174357
24.91283 | 95.99491 | 1.376047 | 49.99746 | 0.4438861 |  | 24.91283 | 96.00444 | 1.458971 | 50.00822 | 0.4168489
24.92116 | 95.91902 | 1.37421 | 49.99213 | 0.4432935 |  | 24.92116 | 95.92874 | 1.456725 | 49.9956 | 0.4162071
24.9295 | 95.8433 | 1.372376 | 49.99936 | 0.4427019 |  | 24.9295 | 95.85269 | 1.454613 | 50.00219 | 0.4156037
24.93783 | 95.76707 | 1.37054 | 50.00618 | 0.4421097 |  | 24.93783 | 95.77726 | 1.45248 | 49.9993 | 0.4149943
24.94616 | 95.69162 | 1.368714 | 49.9932 | 0.4415206 |  | 24.94616 | 95.70207 | 1.450249 | 50.00076 | 0.4143569
24.9545 | 95.61601 | 1.366887 | 50.0021 | 0.4409313 |  | 24.9545 | 95.62569 | 1.448174 | 50.00507 | 0.413764
24.96283 | 95.54061 | 1.365051 | 50.00356 | 0.440339 |  | 24.96283 | 95.55118 | 1.446377 | 50.00287 | 0.4132506
24.97117 | 95.46553 | 1.363228 | 49.99392 | 0.439751 |  | 24.97117 | 95.47547 | 1.444594 | 49.99192 | 0.4127411
24.9795 | 95.39012 | 1.361396 | 50.00992 | 0.43916 |  | 24.9795 | 95.40038 | 1.442831 | 50.00052 | 0.4122374
24.98783 | 95.31539 | 1.35955 | 49.99097 | 0.4385645 |  | 24.98783 | 95.32563 | 1.441064 | 50.00622 | 0.4117326
24.99617 | 95.23988 | 1.357701 | 50.00204 | 0.4379681 |  | 24.99617 | 95.25048 | 1.439254 | 49.99474 | 0.4112154
25.0045 | 95.16481 | 1.35584 | 49.99851 | 0.4373677 |  | 25.0045 | 95.17574 | 1.437312 | 49.9983 | 0.4106606
25.01283 | 95.0898 | 1.353967 | 49.99996 | 0.4367635 |  | 25.01283 | 95.1008 | 1.435326 | 50.00152 | 0.4100931
25.02116 | 95.01551 | 1.352105 | 50.00892 | 0.4361629 |  | 25.02116 | 95.02612 | 1.433347 | 50.0016 | 0.4095277
25.0295 | 94.9407 | 1.350202 | 49.99406 | 0.435549 |  | 25.0295 | 94.9522 | 1.430989 | 49.99694 | 0.408854
25.03783 | 94.86572 | 1.348269 | 49.99591 | 0.4349255 |  | 25.03783 | 94.87734 | 1.428874 | 49.9964 | 0.4082497
25.04616 | 94.79159 | 1.346398 | 50.00764 | 0.4343219 |  | 25.04616 | 94.80246 | 1.427 | 50.0092 | 0.4077143
25.0545 | 94.71766 | 1.344549 | 49.99478 | 0.4337255 |  | 25.0545 | 94.72838 | 1.42521 | 49.99406 | 0.4072029
25.06283 | 94.64285 | 1.342676 | 49.99711 | 0.4331213 |  | 25.06283 | 94.6543 | 1.423419 | 50.00991 | 0.4066911
25.07116 | 94.56834 | 1.340695 | 50.0104 | 0.4324823 |  | 25.07116 | 94.58069 | 1.421587 | 49.99798 | 0.4061677
25.0795 | 94.49491 | 1.3388 | 49.99411 | 0.431871 |  | 25.0795 | 94.50616 | 1.419765 | 49.99294 | 0.4056471
25.08783 | 94.4207 | 1.336934 | 50.00216 | 0.431269 |  | 25.08783 | 94.43195 | 1.417934 | 50.00211 | 0.405124
25.09617 | 94.34681 | 1.335084 | 50.00473 | 0.4306723 |  | 25.09617 | 94.3579 | 1.416015 | 50.0055 | 0.4045757
25.1045 | 94.27351 | 1.333236 | 49.99352 | 0.4300761 |  | 25.1045 | 94.28431 | 1.41382 | 49.99472 | 0.4039486
25.11283 | 94.20009 | 1.331394 | 50.00097 | 0.4294819 |  | 25.11283 | 94.21076 | 1.41179 | 50.00604 | 0.4033686
25.12117 | 94.12561 | 1.329557 | 50.00433 | 0.4288894 |  | 25.12117 | 94.13716 | 1.409964 | 49.99124 | 0.4028469
25.1295 | 94.05186 | 1.327711 | 49.99586 | 0.4282939 |  | 25.1295 | 94.06409 | 1.408138 | 50.00672 | 0.4023251
25.13783 | 93.97931 | 1.325862 | 49.9913 | 0.4276974 |  | 25.13783 | 93.99087 | 1.406308 | 49.99322 | 0.4018023
25.14616 | 93.90608 | 1.324007 | 49.99856 | 0.427099 |  | 25.14616 | 93.91734 | 1.404483 | 50.00329 | 0.4012809
25.1545 | 93.83266 | 1.322147 | 50.00734 | 0.426499 |  | 25.1545 | 93.84434 | 1.402671 | 49.99348 | 0.4007631
25.16283 | 93.75984 | 1.320282 | 49.99984 | 0.4258974 |  | 25.16283 | 93.77152 | 1.400866 | 50.01222 | 0.4002474
25.17116 | 93.68672 | 1.31843 | 50.0039 | 0.4253 |  | 25.17116 | 93.6984 | 1.399034 | 49.99338 | 0.399724
25.1795 | 93.61371 | 1.316589 | 49.9978 | 0.4247061 |  | 25.1795 | 93.62556 | 1.397057 | 50.00018 | 0.3991591
25.18783 | 93.54087 | 1.314769 | 49.9968 | 0.424119 |  | 25.18783 | 93.55262 | 1.395043 | 49.99689 | 0.3985837
25.19616 | 93.46805 | 1.312961 | 49.99951 | 0.4235358 |  | 25.19616 | 93.4795 | 1.393073 | 50.00572 | 0.3980209
25.2045 | 93.39539 | 1.311147 | 49.99574 | 0.4229506 |  | 25.2045 | 93.40781 | 1.391217 | 49.99903 | 0.3974906
25.21283 | 93.32309 | 1.309319 | 50.00608 | 0.422361 |  | 25.21283 | 93.33519 | 1.389392 | 50.00387 | 0.3969691
25.22117 | 93.25059 | 1.307489 | 50.00178 | 0.4217706 |  | 25.22117 | 93.26228 | 1.387564 | 49.99817 | 0.3964469
25.2295 | 93.17845 | 1.305663 | 49.9985 | 0.4211816 |  | 25.2295 | 93.18936 | 1.38572 | 49.9941 | 0.39592
25.23783 | 93.10585 | 1.303852 | 50.0015 | 0.4205974 |  | 25.23783 | 93.11785 | 1.383876 | 50.00837 | 0.3953931
25.24617 | 93.03406 | 1.302048 | 49.99926 | 0.4200155 |  | 25.24617 | 93.046 | 1.382042 | 49.99172 | 0.3948691
25.2545 | 92.96147 | 1.300244 | 49.99996 | 0.4194335 |  | 25.2545 | 92.97325 | 1.380208 | 49.99973 | 0.3943451
25.26283 | 92.88944 | 1.298439 | 50.00388 | 0.4188513 |  | 25.26283 | 92.90207 | 1.378356 | 50.00659 | 0.393816
25.27116 | 92.81764 | 1.296642 | 50.0005 | 0.4182716 |  | 25.27116 | 92.83005 | 1.376489 | 49.98816 | 0.3932826
25.2795 | 92.74558 | 1.29485 | 50.00273 | 0.4176935 |  | 25.2795 | 92.75838 | 1.374638 | 50.00894 | 0.3927537
25.28783 | 92.67408 | 1.293066 | 49.99658 | 0.4171181 |  | 25.28783 | 92.68694 | 1.372798 | 50.00299 | 0.392228
25.29616 | 92.60243 | 1.291282 | 49.99522 | 0.4165426 |  | 25.29616 | 92.615 | 1.370954 | 49.9997 | 0.3917011
25.3045 | 92.53119 | 1.289496 | 49.99945 | 0.4159665 |  | 25.3045 | 92.54338 | 1.36911 | 49.99726 | 0.3911743
25.31283 | 92.45961 | 1.28771 | 50.00464 | 0.4153903 |  | 25.31283 | 92.47205 | 1.367266 | 49.99719 | 0.3906474
25.32116 | 92.38825 | 1.285929 | 49.99976 | 0.4148158 |  | 25.32116 | 92.40094 | 1.365416 | 50.0073 | 0.3901189
25.3295 | 92.31694 | 1.284136 | 50.00543 | 0.4142374 |  | 25.3295 | 92.32961 | 1.363551 | 49.99402 | 0.389586
25.33783 | 92.24603 | 1.282349 | 49.98889 | 0.413661 |  | 25.33783 | 92.25821 | 1.361676 | 50.00254 | 0.3890503
25.34617 | 92.17515 | 1.280552 | 50.01092 | 0.4130813 |  | 25.34617 | 92.18722 | 1.359828 | 50.00553 | 0.3885223
25.3545 | 92.10376 | 1.278757 | 49.99566 | 0.4125023 |  | 25.3545 | 92.11658 | 1.357992 | 49.99086 | 0.3879977
25.36283 | 92.03262 | 1.276972 | 49.99637 | 0.4119265 |  | 25.36283 | 92.04544 | 1.356149 | 49.99817 | 0.3874711
25.37117 | 91.96192 | 1.275204 | 50.01 | 0.4113561 |  | 25.37117 | 91.97507 | 1.354296 | 50.00188 | 0.3869417
25.3795 | 91.89142 | 1.273453 | 49.98632 | 0.4107913 |  | 25.3795 | 91.90415 | 1.352456 | 50.00743 | 0.386416
25.38783 | 91.82092 | 1.271724 | 49.99956 | 0.4102335 |  | 25.38783 | 91.8336 | 1.350619 | 49.99636 | 0.3858911
25.39616 | 91.75024 | 1.27 | 50.00232 | 0.4096774 |  | 25.39616 | 91.76301 | 1.348773 | 50.00534 | 0.3853637
25.4045 | 91.68006 | 1.268261 | 50.00122 | 0.4091165 |  | 25.4045 | 91.69254 | 1.346925 | 49.992 | 0.3848357
25.41283 | 91.60956 | 1.266514 | 50.00042 | 0.4085529 |  | 25.41283 | 91.62261 | 1.345069 | 50.00208 | 0.3843054
25.42116 | 91.53941 | 1.264759 | 50.00234 | 0.4079868 |  | 25.42116 | 91.55265 | 1.343211 | 50.0055 | 0.3837746
25.4295 | 91.46918 | 1.262999 | 49.99541 | 0.407419 |  | 25.4295 | 91.48274 | 1.341345 | 49.99278 | 0.3832414
25.43783 | 91.39894 | 1.261256 | 50.00217 | 0.4068568 |  | 25.43783 | 91.41249 | 1.339446 | 50.00326 | 0.3826989
25.44616 | 91.32875 | 1.259522 | 49.99812 | 0.4062974 |  | 25.44616 | 91.34238 | 1.33758 | 50.0001 | 0.3821657
25.4545 | 91.25902 | 1.257783 | 49.99878 | 0.4057365 |  | 25.4545 | 91.27208 | 1.335744 | 50.0039 | 0.3816411
25.46283 | 91.18937 | 1.256042 | 49.99297 | 0.4051748 |  | 25.46283 | 91.20297 | 1.333916 | 50.0009 | 0.3811189
25.47117 | 91.11915 | 1.254286 | 50.01261 | 0.4046084 |  | 25.47117 | 91.1327 | 1.332092 | 49.99031 | 0.3805977
25.4795 | 91.04981 | 1.252541 | 49.9969 | 0.4040455 |  | 25.4795 | 91.0634 | 1.330268 | 50.00008 | 0.3800766
25.48783 | 90.98055 | 1.25082 | 50.00066 | 0.4034903 |  | 25.48783 | 90.99374 | 1.328444 | 50.00776 | 0.3795554
25.49617 | 90.91086 | 1.249111 | 49.99691 | 0.402939 |  | 25.49617 | 90.92439 | 1.326622 | 49.99752 | 0.3790349
25.5045 | 90.84151 | 1.247401 | 50.00261 | 0.4023874 |  | 25.5045 | 90.85512 | 1.3248 | 49.99914 | 0.3785143
25.51283 | 90.77191 | 1.245688 | 50.00047 | 0.4018348 |  | 25.51283 | 90.78561 | 1.322986 | 50.00152 | 0.377996
25.52116 | 90.70289 | 1.243968 | 49.98992 | 0.40128 |  | 25.52116 | 90.71701 | 1.321178 | 50.0016 | 0.3774794
25.5295 | 90.63425 | 1.242256 | 50.01522 | 0.4007277 |  | 25.5295 | 90.64766 | 1.319359 | 49.9946 | 0.3769597
25.53783 | 90.56462 | 1.240545 | 49.99735 | 0.4001758 |  | 25.53783 | 90.57866 | 1.317528 | 50.00256 | 0.3764366
25.54616 | 90.49605 | 1.238846 | 50.0003 | 0.3996277 |  | 25.54616 | 90.50991 | 1.315708 | 49.99893 | 0.3759166
25.5545 | 90.42704 | 1.23715 | 49.9977 | 0.3990806 |  | 25.5545 | 90.44113 | 1.313904 | 50.00306 | 0.3754011
25.56283 | 90.35841 | 1.235444 | 49.99566 | 0.3985303 |  | 25.56283 | 90.37251 | 1.312109 | 49.99698 | 0.3748883
25.57116 | 90.28949 | 1.233733 | 50.00881 | 0.3979784 |  | 25.57116 | 90.30431 | 1.310316 | 50.00067 | 0.374376
25.5795 | 90.22108 | 1.232032 | 49.99872 | 0.3974297 |  | 25.5795 | 90.23572 | 1.308526 | 49.99496 | 0.3738646
25.58783 | 90.15207 | 1.230342 | 49.99839 | 0.3968845 |  | 25.58783 | 90.16664 | 1.306739 | 49.99906 | 0.373354
25.59617 | 90.08449 | 1.228661 | 49.9945 | 0.3963423 |  | 25.59617 | 90.09839 | 1.304969 | 49.99996 | 0.3728483
25.6045 | 90.01532 | 1.226992 | 50.00257 | 0.3958039 |  | 25.6045 | 90.02984 | 1.303214 | 50.00504 | 0.3723469
25.61283 | 89.94764 | 1.225335 | 50.00203 | 0.3952694 |  | 25.61283 | 89.9618 | 1.30147 | 50.00288 | 0.3718486
25.62117 | 89.8797 | 1.223683 | 50.002 | 0.3947365 |  | 25.62117 | 89.89351 | 1.299729 | 49.99425 | 0.3713511
25.6295 | 89.81116 | 1.222038 | 49.99696 | 0.3942058 |  | 25.6295 | 89.82582 | 1.297976 | 50.00992 | 0.3708503
25.63783 | 89.74368 | 1.220388 | 49.99721 | 0.3936735 |  | 25.63783 | 89.75812 | 1.296213 | 49.9836 | 0.3703466
25.64617 | 89.67519 | 1.218751 | 50.00341 | 0.3931455 |  | 25.64617 | 89.68976 | 1.294437 | 50.00493 | 0.3698391
25.6545 | 89.60715 | 1.217122 | 50.0001 | 0.39262 |  | 25.6545 | 89.62242 | 1.292658 | 50.00561 | 0.3693309
25.66283 | 89.53961 | 1.215492 | 49.99106 | 0.3920942 |  | 25.66283 | 89.55488 | 1.290888 | 49.99786 | 0.3688251
25.67117 | 89.47181 | 1.213871 | 50.00866 | 0.3915713 |  | 25.67117 | 89.4872 | 1.289135 | 49.99566 | 0.3683243
25.6795 | 89.40458 | 1.212254 | 50.00028 | 0.3910497 |  | 25.6795 | 89.41982 | 1.287383 | 50.00181 | 0.3678237
25.68783 | 89.33716 | 1.210647 | 50.00504 | 0.3905313 |  | 25.68783 | 89.35234 | 1.285643 | 49.99852 | 0.3673266
25.69616 | 89.26953 | 1.209057 | 49.99976 | 0.3900184 |  | 25.69616 | 89.28524 | 1.283916 | 50.00541 | 0.3668331
25.7045 | 89.2025 | 1.207471 | 49.99066 | 0.3895068 |  | 25.7045 | 89.2172 | 1.282194 | 50.00366 | 0.3663411
25.71283 | 89.13484 | 1.205876 | 50.00748 | 0.3889923 |  | 25.71283 | 89.15009 | 1.280466 | 49.99428 | 0.3658474
25.72117 | 89.06806 | 1.204293 | 49.9956 | 0.3884816 |  | 25.72117 | 89.08322 | 1.278744 | 50.00022 | 0.3653554
25.7295 | 89.0004 | 1.202713 | 50.00453 | 0.3879719 |  | 25.7295 | 89.01592 | 1.277021 | 49.99886 | 0.3648631
25.73783 | 88.93341 | 1.201138 | 50.00168 | 0.3874639 |  | 25.73783 | 88.94903 | 1.275312 | 50.00346 | 0.3643749
25.74617 | 88.86651 | 1.199567 | 49.99228 | 0.3869571 |  | 25.74617 | 88.88238 | 1.273613 | 49.99466 | 0.3638894
25.7545 | 88.79922 | 1.198001 | 50.00519 | 0.3864519 |  | 25.7545 | 88.81584 | 1.271923 | 49.99906 | 0.3634066
25.76283 | 88.73311 | 1.196434 | 49.99705 | 0.3859465 |  | 25.76283 | 88.74879 | 1.270238 | 50.00386 | 0.3629251
25.77117 | 88.66626 | 1.194852 | 50.0011 | 0.3854361 |  | 25.77117 | 88.68244 | 1.268546 | 49.99778 | 0.3624417
25.7795 | 88.60038 | 1.193266 | 50.0016 | 0.3849245 |  | 25.7795 | 88.6158 | 1.266849 | 50.00575 | 0.3619569
25.78783 | 88.53309 | 1.19168 | 50.0016 | 0.3844129 |  | 25.78783 | 88.54925 | 1.26514 | 49.99784 | 0.3614686
25.79617 | 88.46691 | 1.19008 | 49.99344 | 0.3838968 |  | 25.79617 | 88.48309 | 1.263441 | 50.00031 | 0.3609831
25.8045 | 88.40072 | 1.188475 | 50.00678 | 0.383379 |  | 25.8045 | 88.4167 | 1.261753 | 49.99766 | 0.3605009
25.81283 | 88.33391 | 1.186872 | 50.00644 | 0.3828619 |  | 25.81283 | 88.35061 | 1.260059 | 50.00342 | 0.3600169
25.82116 | 88.2686 | 1.18528 | 49.98853 | 0.3823484 |  | 25.82116 | 88.28454 | 1.258369 | 49.99348 | 0.359534
25.8295 | 88.20226 | 1.183689 | 49.99964 | 0.3818352 |  | 25.8295 | 88.21841 | 1.256684 | 50.00756 | 0.3590526
25.83783 | 88.13601 | 1.182114 | 50.00932 | 0.3813271 |  | 25.83783 | 88.15253 | 1.255006 | 49.99712 | 0.3585731
25.84617 | 88.06981 | 1.180546 | 49.99136 | 0.3808213 |  | 25.84617 | 88.08644 | 1.253344 | 49.99524 | 0.3580983
25.8545 | 88.00399 | 1.178974 | 49.99199 | 0.3803142 |  | 25.8545 | 88.02051 | 1.251699 | 50.01036 | 0.3576283
25.86283 | 87.93828 | 1.177412 | 50.01452 | 0.3798103 |  | 25.86283 | 87.95532 | 1.250063 | 49.99062 | 0.3571609
25.87117 | 87.87242 | 1.175849 | 49.99072 | 0.3793061 |  | 25.87117 | 87.88925 | 1.248433 | 50.00864 | 0.3566951
25.8795 | 87.80672 | 1.174295 | 50.00049 | 0.3788048 |  | 25.8795 | 87.82403 | 1.246792 | 49.99056 | 0.3562263
25.88783 | 87.74165 | 1.17275 | 50.00546 | 0.3783065 |  | 25.88783 | 87.75871 | 1.245148 | 50.00476 | 0.3557566
25.89617 | 87.67626 | 1.171218 | 49.99356 | 0.3778123 |  | 25.89617 | 87.69325 | 1.243502 | 49.99587 | 0.3552863
25.9045 | 87.61099 | 1.169693 | 50.00639 | 0.3773203 |  | 25.9045 | 87.62806 | 1.241852 | 50.00064 | 0.3548149
25.91283 | 87.54564 | 1.168168 | 50.00408 | 0.3768284 |  | 25.91283 | 87.56324 | 1.240215 | 50.00545 | 0.3543471
25.92117 | 87.48 | 1.16664 | 49.9916 | 0.3763355 |  | 25.92117 | 87.49816 | 1.238591 | 50.00054 | 0.3538831
25.9295 | 87.4146 | 1.165127 | 49.9974 | 0.3758474 |  | 25.9295 | 87.43278 | 1.236964 | 50.0035 | 0.3534183
25.93783 | 87.35005 | 1.16362 | 50.00653 | 0.3753613 |  | 25.93783 | 87.36714 | 1.235335 | 49.99545 | 0.3529529
25.94616 | 87.28475 | 1.162116 | 50.00292 | 0.3748761 |  | 25.94616 | 87.30254 | 1.233708 | 49.99714 | 0.352488
25.9545 | 87.22004 | 1.160613 | 49.9931 | 0.3743913 |  | 25.9545 | 87.23782 | 1.232076 | 50.00497 | 0.3520217
25.96283 | 87.15491 | 1.159119 | 50.00834 | 0.3739094 |  | 25.96283 | 87.17306 | 1.230442 | 49.99238 | 0.3515549
25.97117 | 87.09034 | 1.157636 | 49.99484 | 0.373431 |  | 25.97117 | 87.10876 | 1.228817 | 50.0091 | 0.3510906
25.9795 | 87.02516 | 1.156159 | 49.99478 | 0.3729545 |  | 25.9795 | 87.04416 | 1.227207 | 49.99368 | 0.3506306
25.98783 | 86.96102 | 1.154678 | 50.00024 | 0.3724768 |  | 25.98783 | 86.97913 | 1.225608 | 50.00098 | 0.3501737
25.99617 | 86.89601 | 1.15319 | 50.00234 | 0.3719968 |  | 25.99617 | 86.91496 | 1.22401 | 49.99616 | 0.3497171
26.0045 | 86.83166 | 1.151707 | 50.00746 | 0.3715184 |  | 26.0045 | 86.85038 | 1.222416 | 50.00998 | 0.3492617
26.01283 | 86.76757 | 1.150238 | 49.99519 | 0.3710445 |  | 26.01283 | 86.78663 | 1.220838 | 49.99214 | 0.3488109
26.02117 | 86.70318 | 1.148778 | 49.99793 | 0.3705735 |  | 26.02117 | 86.72232 | 1.21927 | 50.00324 | 0.3483629
26.0295 | 86.63888 | 1.147324 | 50.00772 | 0.3701045 |  | 26.0295 | 86.65816 | 1.21771 | 49.99504 | 0.3479171
26.03783 | 86.57469 | 1.145864 | 49.98896 | 0.3696335 |  | 26.03783 | 86.59394 | 1.216142 | 49.99324 | 0.3474691
26.04617 | 86.51069 | 1.144395 | 50.00354 | 0.3691597 |  | 26.04617 | 86.52991 | 1.214563 | 50.00988 | 0.347018
26.0545 | 86.44644 | 1.142928 | 50.00167 | 0.3686865 |  | 26.0545 | 86.46592 | 1.212997 | 50.00496 | 0.3465706
26.06283 | 86.38311 | 1.141463 | 50.00083 | 0.3682139 |  | 26.06283 | 86.40226 | 1.211442 | 49.99121 | 0.3461263
26.07116 | 86.31912 | 1.139987 | 49.9934 | 0.3677377 |  | 26.07116 | 86.33878 | 1.209887 | 50.00088 | 0.345682
26.0795 | 86.25484 | 1.138502 | 50.00019 | 0.3672587 |  | 26.0795 | 86.27532 | 1.208326 | 49.99847 | 0.345236
26.08783 | 86.19145 | 1.13702 | 50.00699 | 0.3667806 |  | 26.08783 | 86.21105 | 1.206768 | 50.00111 | 0.3447909
26.09617 | 86.12839 | 1.135547 | 49.99361 | 0.3663055 |  | 26.09617 | 86.14791 | 1.205219 | 50.00741 | 0.3443483
26.1045 | 86.06464 | 1.13408 | 50.0029 | 0.3658323 |  | 26.1045 | 86.08451 | 1.203674 | 49.99168 | 0.3439069
26.11283 | 86.00145 | 1.13261 | 49.9997 | 0.3653581 |  | 26.11283 | 86.02124 | 1.202138 | 50.00207 | 0.343468
26.12117 | 85.93806 | 1.131155 | 50.00852 | 0.3648887 |  | 26.12117 | 85.95849 | 1.200607 | 49.99891 | 0.3430306
26.1295 | 85.87438 | 1.129714 | 49.9925 | 0.3644239 |  | 26.1295 | 85.895 | 1.199085 | 50.00504 | 0.3425957
26.13783 | 85.81129 | 1.128283 | 50.00638 | 0.3639623 |  | 26.13783 | 85.83222 | 1.197562 | 50.00054 | 0.3421606
26.14617 | 85.74835 | 1.126853 | 49.99709 | 0.363501 |  | 26.14617 | 85.76848 | 1.196026 | 50.0004 | 0.3417217
26.1545 | 85.68505 | 1.125429 | 49.99678 | 0.3630416 |  | 26.1545 | 85.70584 | 1.194493 | 50.0043 | 0.3412837
26.16283 | 85.62199 | 1.124016 | 49.99718 | 0.3625858 |  | 26.16283 | 85.64276 | 1.192939 | 49.99316 | 0.3408397
26.17117 | 85.55892 | 1.122608 | 50.00262 | 0.3621316 |  | 26.17117 | 85.58019 | 1.191388 | 50.00016 | 0.3403966
26.1795 | 85.49594 | 1.121206 | 49.99775 | 0.3616794 |  | 26.1795 | 85.5171 | 1.189851 | 50 | 0.3399574
26.18783 | 85.43316 | 1.119798 | 50.01043 | 0.3612252 |  | 26.18783 | 85.45506 | 1.188316 | 49.99652 | 0.3395189
26.19616 | 85.3707 | 1.118386 | 49.98789 | 0.3607697 |  | 26.19616 | 85.39234 | 1.18678 | 49.99952 | 0.33908
26.2045 | 85.30805 | 1.116981 | 50.00777 | 0.3603165 |  | 26.2045 | 85.32984 | 1.185241 | 49.99221 | 0.3386403
26.21283 | 85.24571 | 1.115584 | 49.9948 | 0.3598658 |  | 26.21283 | 85.26701 | 1.183704 | 50.01607 | 0.3382011
26.22117 | 85.18364 | 1.114181 | 49.99868 | 0.3594132 |  | 26.22117 | 85.20489 | 1.182177 | 49.99739 | 0.3377649
26.2295 | 85.12059 | 1.112778 | 50.00346 | 0.3589606 |  | 26.2295 | 85.14282 | 1.180666 | 50.00341 | 0.3373331
26.23783 | 85.05838 | 1.111385 | 49.99586 | 0.3585113 |  | 26.23783 | 85.08069 | 1.179168 | 49.99388 | 0.3369051
26.24617 | 84.9963 | 1.109996 | 50.00842 | 0.3580632 |  | 26.24617 | 85.0186 | 1.177675 | 49.99941 | 0.3364786
26.2545 | 84.93413 | 1.108617 | 49.99481 | 0.3576184 |  | 26.2545 | 84.95603 | 1.17617 | 50.00078 | 0.3360486
26.26283 | 84.87281 | 1.10724 | 49.9975 | 0.3571742 |  | 26.26283 | 84.89434 | 1.174648 | 50.00081 | 0.3356137
26.27117 | 84.81025 | 1.105858 | 49.99952 | 0.3567284 |  | 26.27117 | 84.83281 | 1.173126 | 49.99652 | 0.3351789
26.2795 | 84.74836 | 1.104469 | 50.00192 | 0.3562803 |  | 26.2795 | 84.77075 | 1.17162 | 50.00144 | 0.3347486
26.28783 | 84.68705 | 1.103088 | 50.00318 | 0.3558348 |  | 26.28783 | 84.70895 | 1.170134 | 50.00198 | 0.334324
26.29617 | 84.62465 | 1.101716 | 50.0001 | 0.3553923 |  | 26.29617 | 84.64766 | 1.168648 | 49.99539 | 0.3338994
26.3045 | 84.5634 | 1.100331 | 49.99688 | 0.3549455 |  | 26.3045 | 84.58613 | 1.167165 | 50.00218 | 0.3334757
26.31283 | 84.50181 | 1.098932 | 49.99835 | 0.3544942 |  | 26.31283 | 84.52413 | 1.16569 | 49.99773 | 0.3330543
26.32116 | 84.44008 | 1.097522 | 50.005 | 0.3540394 |  | 26.32116 | 84.46274 | 1.164236 | 50.00033 | 0.3326389
26.3295 | 84.37884 | 1.096116 | 49.99626 | 0.3535858 |  | 26.3295 | 84.40176 | 1.162791 | 50.00002 | 0.332226
26.33783 | 84.31719 | 1.094706 | 50.0003 | 0.353131 |  | 26.33783 | 84.34054 | 1.161352 | 50.0105 | 0.3318149
26.34617 | 84.25546 | 1.093302 | 50.0004 | 0.3526781 |  | 26.34617 | 84.27874 | 1.15991 | 49.991 | 0.3314029
26.3545 | 84.19426 | 1.091903 | 49.9965 | 0.3522268 |  | 26.3545 | 84.2183 | 1.158456 | 50.00672 | 0.3309874
26.36283 | 84.13325 | 1.09052 | 50.00455 | 0.3517806 |  | 26.36283 | 84.15701 | 1.156997 | 50.00488 | 0.3305706
26.37117 | 84.07274 | 1.08914 | 50.00285 | 0.3513355 |  | 26.37117 | 84.09561 | 1.155545 | 49.98694 | 0.3301557
26.3795 | 84.01156 | 1.087764 | 49.9962 | 0.3508916 |  | 26.3795 | 84.03484 | 1.154092 | 50.01085 | 0.3297406
26.38783 | 83.95005 | 1.086394 | 49.99792 | 0.3504497 |  | 26.38783 | 83.97388 | 1.152631 | 49.99489 | 0.3293231
26.39617 | 83.88954 | 1.085033 | 50.00149 | 0.3500106 |  | 26.39617 | 83.91324 | 1.151166 | 49.99828 | 0.3289046
26.4045 | 83.82912 | 1.083684 | 50.00006 | 0.3495755 |  | 26.4045 | 83.85289 | 1.149716 | 49.99683 | 0.3284903
26.41283 | 83.76826 | 1.082351 | 50.00816 | 0.3491455 |  | 26.41283 | 83.79208 | 1.148275 | 50.00417 | 0.3280786
26.42117 | 83.7074 | 1.081022 | 49.99752 | 0.3487168 |  | 26.42117 | 83.73211 | 1.14684 | 49.99547 | 0.3276686
26.4295 | 83.6474 | 1.079708 | 50.00575 | 0.3482929 |  | 26.4295 | 83.67098 | 1.145411 | 50.0053 | 0.3272603
26.43783 | 83.58666 | 1.078398 | 49.98306 | 0.3478703 |  | 26.43783 | 83.61061 | 1.144001 | 49.99939 | 0.3268574
26.44616 | 83.52647 | 1.077092 | 50.0088 | 0.347449 |  | 26.44616 | 83.55045 | 1.142595 | 50.00076 | 0.3264557
26.4545 | 83.466 | 1.075794 | 49.99288 | 0.3470303 |  | 26.4545 | 83.48995 | 1.141179 | 49.9942 | 0.3260511
26.46283 | 83.40562 | 1.074509 | 50.0021 | 0.3466158 |  | 26.46283 | 83.43016 | 1.139768 | 50.0076 | 0.325648
26.47117 | 83.34511 | 1.073229 | 50.00588 | 0.3462029 |  | 26.47117 | 83.36961 | 1.138372 | 49.99478 | 0.3252491
26.4795 | 83.28538 | 1.071946 | 49.99319 | 0.345789 |  | 26.4795 | 83.30958 | 1.136982 | 50.00333 | 0.324852
26.48783 | 83.2254 | 1.070654 | 49.99938 | 0.3453723 |  | 26.48783 | 83.2496 | 1.135599 | 49.99311 | 0.3244569
26.49617 | 83.16499 | 1.069354 | 50.00659 | 0.3449529 |  | 26.49617 | 83.19012 | 1.134206 | 50.00056 | 0.3240589
26.5045 | 83.10543 | 1.068055 | 49.99436 | 0.3445339 |  | 26.5045 | 83.13018 | 1.132819 | 49.99962 | 0.3236626
26.51283 | 83.04501 | 1.066761 | 50.00527 | 0.3441165 |  | 26.51283 | 83.0706 | 1.131433 | 50.00891 | 0.3232666
26.52117 | 82.98674 | 1.065474 | 49.99514 | 0.3437013 |  | 26.52117 | 83.01084 | 1.130044 | 49.99094 | 0.3228697
26.5295 | 82.92676 | 1.064188 | 49.99908 | 0.3432865 |  | 26.5295 | 82.95141 | 1.128647 | 50.00593 | 0.3224706
26.53783 | 82.86754 | 1.062914 | 50.00034 | 0.3428755 |  | 26.53783 | 82.89189 | 1.127261 | 49.99708 | 0.3220746
26.54617 | 82.80806 | 1.061647 | 49.99922 | 0.3424668 |  | 26.54617 | 82.8327 | 1.125891 | 50.00108 | 0.3216831
26.5545 | 82.74789 | 1.060374 | 50.00929 | 0.3420561 |  | 26.5545 | 82.77306 | 1.124517 | 50.00391 | 0.3212906
26.56283 | 82.68886 | 1.059103 | 49.99718 | 0.3416461 |  | 26.56283 | 82.71389 | 1.12315 | 49.99701 | 0.3209
26.57116 | 82.6293 | 1.057821 | 50.00418 | 0.3412326 |  | 26.57116 | 82.65468 | 1.121789 | 49.99484 | 0.3205111
26.5795 | 82.5704 | 1.056535 | 49.99119 | 0.3408177 |  | 26.5795 | 82.59508 | 1.120422 | 50.00061 | 0.3201206
26.58783 | 82.51126 | 1.05526 | 49.99662 | 0.3404065 |  | 26.58783 | 82.53614 | 1.119049 | 50.00894 | 0.3197283
26.59617 | 82.45184 | 1.053987 | 50.01234 | 0.3399958 |  | 26.59617 | 82.47714 | 1.117666 | 49.99988 | 0.3193331
26.6045 | 82.39328 | 1.052712 | 49.9895 | 0.3395845 |  | 26.6045 | 82.41822 | 1.116279 | 49.99146 | 0.3189369
26.61283 | 82.33434 | 1.051424 | 50.00278 | 0.339169 |  | 26.61283 | 82.35969 | 1.114892 | 49.99975 | 0.3185406
26.62117 | 82.275 | 1.050114 | 50.00048 | 0.3387465 |  | 26.62117 | 82.30079 | 1.113503 | 50.00584 | 0.3181437
26.6295 | 82.21662 | 1.048795 | 49.99652 | 0.338321 |  | 26.6295 | 82.24162 | 1.112111 | 49.99747 | 0.317746
26.63783 | 82.1578 | 1.047493 | 50.00027 | 0.337901 |  | 26.63783 | 82.18274 | 1.110724 | 49.99836 | 0.3173497
26.64617 | 82.09848 | 1.046202 | 50 | 0.3374845 |  | 26.64617 | 82.12401 | 1.109346 | 50.00072 | 0.316956
26.6545 | 82.04035 | 1.04492 | 50 | 0.337071 |  | 26.6545 | 82.06582 | 1.107971 | 49.99341 | 0.3165631
26.66283 | 81.9816 | 1.043639 | 50.00777 | 0.3366577 |  | 26.66283 | 82.00691 | 1.1066 | 50.00406 | 0.3161714
26.67117 | 81.92356 | 1.042361 | 49.99559 | 0.3362455 |  | 26.67117 | 81.94869 | 1.105226 | 50.00675 | 0.3157789
26.6795 | 81.86528 | 1.041082 | 49.99792 | 0.3358329 |  | 26.6795 | 81.89018 | 1.103861 | 49.99596 | 0.3153889
26.68783 | 81.80747 | 1.039796 | 50.00229 | 0.3354181 |  | 26.68783 | 81.83216 | 1.102507 | 50.00377 | 0.315002
26.69616 | 81.74824 | 1.038503 | 50.00046 | 0.335001 |  | 26.69616 | 81.77324 | 1.101159 | 50.0009 | 0.3146169
26.7045 | 81.6905 | 1.037212 | 49.99847 | 0.3345845 |  | 26.7045 | 81.71587 | 1.099808 | 49.99691 | 0.3142309
26.71283 | 81.63257 | 1.035932 | 49.99722 | 0.3341716 |  | 26.71283 | 81.65686 | 1.098448 | 50.00222 | 0.3138423
26.72117 | 81.57392 | 1.034658 | 50.00846 | 0.3337606 |  | 26.72117 | 81.59931 | 1.097094 | 50.00162 | 0.3134554
26.7295 | 81.5168 | 1.033381 | 49.9956 | 0.3333487 |  | 26.7295 | 81.54161 | 1.095738 | 49.9981 | 0.313068
26.73783 | 81.4584 | 1.032104 | 49.99868 | 0.3329368 |  | 26.73783 | 81.48322 | 1.094384 | 49.98867 | 0.3126811
26.74617 | 81.4005 | 1.030831 | 49.99918 | 0.3325261 |  | 26.74617 | 81.42639 | 1.093042 | 50.01052 | 0.3122977
26.7545 | 81.34334 | 1.029566 | 49.9984 | 0.3321181 |  | 26.7545 | 81.36824 | 1.091711 | 50.00305 | 0.3119174
26.76283 | 81.2853 | 1.028303 | 50.00733 | 0.3317106 |  | 26.76283 | 81.31049 | 1.090389 | 49.9935 | 0.3115397
26.77117 | 81.22708 | 1.027046 | 49.99324 | 0.3313052 |  | 26.77117 | 81.25268 | 1.089077 | 50.00059 | 0.3111649
26.7795 | 81.16974 | 1.025787 | 49.99979 | 0.330899 |  | 26.7795 | 81.19546 | 1.087772 | 49.99964 | 0.310792
26.78783 | 81.1126 | 1.024539 | 49.99963 | 0.3304965 |  | 26.78783 | 81.13782 | 1.086477 | 50.00933 | 0.310422
26.79617 | 81.05507 | 1.0233 | 50.00038 | 0.3300968 |  | 26.79617 | 81.08056 | 1.085189 | 49.99604 | 0.310054
26.8045 | 80.99726 | 1.022059 | 50.00816 | 0.3296965 |  | 26.8045 | 81.02316 | 1.083906 | 49.99638 | 0.3096874
26.81283 | 80.94016 | 1.020814 | 49.99909 | 0.3292948 |  | 26.81283 | 80.96608 | 1.082624 | 49.99483 | 0.3093211
26.82116 | 80.88295 | 1.019574 | 49.99219 | 0.3288948 |  | 26.82116 | 80.90813 | 1.081348 | 50.00374 | 0.3089566
26.8295 | 80.82598 | 1.018343 | 50.00209 | 0.3284977 |  | 26.8295 | 80.85168 | 1.08007 | 49.99896 | 0.3085914
26.83783 | 80.76812 | 1.017109 | 50.00704 | 0.3280997 |  | 26.83783 | 80.79428 | 1.078784 | 49.9988 | 0.308224
26.84617 | 80.71129 | 1.015883 | 49.99128 | 0.3277042 |  | 26.84617 | 80.7378 | 1.077502 | 50.00462 | 0.3078577
26.8545 | 80.65414 | 1.014673 | 49.99933 | 0.3273139 |  | 26.8545 | 80.68044 | 1.07621 | 49.99977 | 0.3074886
26.86283 | 80.5982 | 1.013478 | 50.00076 | 0.3269284 |  | 26.86283 | 80.62292 | 1.074907 | 49.9965 | 0.3071163
26.87117 | 80.54125 | 1.012292 | 50.00316 | 0.3265458 |  | 26.87117 | 80.56656 | 1.073611 | 50.00416 | 0.306746
26.8795 | 80.48455 | 1.011113 | 49.99738 | 0.3261655 |  | 26.8795 | 80.51062 | 1.072319 | 49.99586 | 0.3063769
26.88783 | 80.42715 | 1.009934 | 50.00457 | 0.3257852 |  | 26.88783 | 80.4533 | 1.071027 | 50.00803 | 0.3060077
26.89617 | 80.37116 | 1.008748 | 49.99898 | 0.3254026 |  | 26.89617 | 80.3968 | 1.069727 | 49.99791 | 0.3056363
26.9045 | 80.31469 | 1.007558 | 49.99568 | 0.3250187 |  | 26.9045 | 80.33965 | 1.068428 | 49.99294 | 0.3052651
26.91283 | 80.25803 | 1.00637 | 50.00141 | 0.3246355 |  | 26.91283 | 80.28357 | 1.06714 | 50.00522 | 0.3048971
26.92117 | 80.2012 | 1.005183 | 50.0055 | 0.3242526 |  | 26.92117 | 80.22693 | 1.06586 | 50.00446 | 0.3045314
26.9295 | 80.14493 | 1.003997 | 49.9928 | 0.32387 |  | 26.9295 | 80.17144 | 1.064588 | 49.99316 | 0.304168
26.93783 | 80.08901 | 1.002816 | 50.00054 | 0.323489 |  | 26.93783 | 80.11445 | 1.063321 | 50.00328 | 0.303806
26.94616 | 80.03206 | 1.00164 | 50.00196 | 0.3231097 |  | 26.94616 | 80.05835 | 1.062047 | 49.99466 | 0.303442
26.9545 | 79.97608 | 1.000469 | 49.9997 | 0.3227319 |  | 26.9545 | 80.00182 | 1.060768 | 50.00254 | 0.3030766
26.96283 | 79.91972 | 0.9993075 | 50.00504 | 0.3223573 |  | 26.96283 | 79.94606 | 1.059495 | 50.00318 | 0.3027129
26.97117 | 79.86362 | 0.9981488 | 49.99548 | 0.3219835 |  | 26.97117 | 79.88966 | 1.058224 | 49.99389 | 0.3023497
26.9795 | 79.8076 | 0.996991 | 49.99869 | 0.32161 |  | 26.9795 | 79.83429 | 1.056953 | 50.00525 | 0.3019866
26.98783 | 79.75166 | 0.9958355 | 49.99956 | 0.3212373 |  | 26.98783 | 79.77756 | 1.055696 | 50.00171 | 0.3016274
26.99617 | 79.69606 | 0.9946801 | 50.00231 | 0.3208645 |  | 26.99617 | 79.72261 | 1.054457 | 50.00278 | 0.3012734
27.0045 | 79.64026 | 0.9935322 | 50.00008 | 0.3204943 |  | 27.0045 | 79.66674 | 1.05323 | 50.00086 | 0.3009229
27.01283 | 79.5844 | 0.9923889 | 49.99029 | 0.3201255 |  | 27.01283 | 79.61056 | 1.051997 | 49.99574 | 0.3005706
27.02117 | 79.52888 | 0.9912293 | 50.01253 | 0.3197514 |  | 27.02117 | 79.55475 | 1.050752 | 50.00336 | 0.3002149
27.0295 | 79.47324 | 0.9900653 | 49.99418 | 0.3193759 |  | 27.0295 | 79.50012 | 1.049519 | 49.9935 | 0.2998626
27.03783 | 79.41724 | 0.9888984 | 50.0014 | 0.3189995 |  | 27.03783 | 79.4435 | 1.048286 | 50.00406 | 0.2995103
27.04617 | 79.36235 | 0.9877361 | 49.99344 | 0.3186245 |  | 27.04617 | 79.38849 | 1.04705 | 49.99274 | 0.2991571
27.0545 | 79.3069 | 0.9865762 | 50.01146 | 0.3182504 |  | 27.0545 | 79.33292 | 1.045806 | 50.00328 | 0.2988017
27.06283 | 79.25198 | 0.9854105 | 49.99686 | 0.3178744 |  | 27.06283 | 79.27788 | 1.044569 | 49.99816 | 0.2984483
27.07116 | 79.19631 | 0.9842528 | 49.99834 | 0.3175009 |  | 27.07116 | 79.22236 | 1.043339 | 50.00344 | 0.2980969
27.0795 | 79.14092 | 0.9830997 | 49.99917 | 0.3171289 |  | 27.0795 | 79.16766 | 1.042113 | 49.99661 | 0.2977466
27.08783 | 79.08599 | 0.9819398 | 50.00195 | 0.3167548 |  | 27.08783 | 79.11201 | 1.040897 | 50.00459 | 0.2973991
27.09617 | 79.03088 | 0.9807834 | 50.00006 | 0.3163817 |  | 27.09617 | 79.05662 | 1.039685 | 49.99746 | 0.2970529
27.1045 | 78.97626 | 0.9796278 | 50.00854 | 0.316009 |  | 27.1045 | 79.00206 | 1.038474 | 49.99837 | 0.2967069
27.11283 | 78.92122 | 0.9784681 | 49.9925 | 0.3156349 |  | 27.11283 | 78.94756 | 1.037261 | 49.99956 | 0.2963603
27.12117 | 78.86559 | 0.9773035 | 50.00754 | 0.3152592 |  | 27.12117 | 78.89166 | 1.036046 | 49.99687 | 0.2960131
27.1295 | 78.81093 | 0.9761432 | 49.99207 | 0.3148849 |  | 27.1295 | 78.83753 | 1.034834 | 50.00689 | 0.2956669
27.13783 | 78.75614 | 0.9749844 | 49.99586 | 0.3145111 |  | 27.13783 | 78.78226 | 1.033623 | 50.00295 | 0.2953209
27.14617 | 78.7016 | 0.9738321 | 50.00648 | 0.3141394 |  | 27.14617 | 78.72862 | 1.032424 | 50.00166 | 0.2949783
27.1545 | 78.64687 | 0.9726887 | 49.99866 | 0.3137705 |  | 27.1545 | 78.6731 | 1.031225 | 49.98956 | 0.2946357
27.16283 | 78.5927 | 0.9715603 | 50.00229 | 0.3134065 |  | 27.16283 | 78.6188 | 1.030024 | 50.0086 | 0.2942926
27.17117 | 78.538 | 0.9704415 | 49.99426 | 0.3130456 |  | 27.17117 | 78.5643 | 1.02883 | 49.996 | 0.2939514
27.1795 | 78.4837 | 0.9693168 | 50.00682 | 0.3126828 |  | 27.1795 | 78.50988 | 1.027636 | 49.99678 | 0.2936103
27.18783 | 78.42932 | 0.9681942 | 49.99242 | 0.3123207 |  | 27.18783 | 78.4554 | 1.026426 | 50.00885 | 0.2932646
27.19616 | 78.37475 | 0.9670679 | 50.0017 | 0.3119574 |  | 27.19616 | 78.40165 | 1.025226 | 49.99368 | 0.2929217
27.2045 | 78.31999 | 0.9659449 | 49.99812 | 0.3115951 |  | 27.2045 | 78.34732 | 1.024026 | 50.00019 | 0.2925789
27.21283 | 78.26629 | 0.9648316 | 50.00422 | 0.311236 |  | 27.21283 | 78.29293 | 1.02282 | 49.98718 | 0.2922343
27.22117 | 78.21191 | 0.9637172 | 50.00167 | 0.3108765 |  | 27.22117 | 78.23884 | 1.021615 | 50.01163 | 0.29189
27.2295 | 78.1576 | 0.9625938 | 49.9985 | 0.3105141 |  | 27.2295 | 78.18462 | 1.020422 | 49.99996 | 0.2915491
27.23783 | 78.10381 | 0.9614758 | 49.99528 | 0.3101535 |  | 27.23783 | 78.1306 | 1.019243 | 49.99766 | 0.2912123
27.24617 | 78.05004 | 0.9603702 | 50.00957 | 0.3097968 |  | 27.24617 | 78.07684 | 1.018067 | 50.00225 | 0.2908763
27.2545 | 77.99641 | 0.9592668 | 49.99529 | 0.3094409 |  | 27.2545 | 78.02288 | 1.016891 | 49.99384 | 0.2905403
27.26283 | 77.94228 | 0.9581528 | 50.00153 | 0.3090815 |  | 27.26283 | 77.96958 | 1.015714 | 50.00485 | 0.290204
27.27117 | 77.88824 | 0.9570295 | 49.99731 | 0.3087192 |  | 27.27117 | 77.91484 | 1.014539 | 49.99976 | 0.2898683
27.2795 | 77.8349 | 0.9559018 | 49.99836 | 0.3083554 |  | 27.2795 | 77.86182 | 1.013371 | 50.00582 | 0.2895346
27.28783 | 77.78075 | 0.9547772 | 50.00075 | 0.3079926 |  | 27.28783 | 77.80752 | 1.012205 | 50.00522 | 0.2892014
27.29617 | 77.72754 | 0.9536531 | 50.00741 | 0.30763 |  | 27.29617 | 77.75469 | 1.011035 | 50.01066 | 0.2888671
27.3045 | 77.67389 | 0.9525369 | 50.0006 | 0.30727 |  | 27.3045 | 77.70072 | 1.009871 | 49.97894 | 0.2885346
27.31283 | 77.6207 | 0.9514202 | 49.9903 | 0.3069097 |  | 27.31283 | 77.64741 | 1.008712 | 49.99934 | 0.2882034
27.32116 | 77.56682 | 0.9503049 | 50.00979 | 0.30655 |  | 27.32116 | 77.59345 | 1.007563 | 50.0035 | 0.2878751
27.3295 | 77.51372 | 0.9491909 | 49.99254 | 0.3061906 |  | 27.3295 | 77.54062 | 1.006413 | 50.004 | 0.2875466
27.33783 | 77.46064 | 0.9480789 | 50.00053 | 0.3058319 |  | 27.33783 | 77.48738 | 1.005258 | 49.99118 | 0.2872166
27.34617 | 77.40742 | 0.9469776 | 50.0004 | 0.3054766 |  | 27.34617 | 77.43456 | 1.004107 | 50.00554 | 0.2868877
27.3545 | 77.35484 | 0.9458863 | 50.00196 | 0.3051246 |  | 27.3545 | 77.38048 | 1.002964 | 50.00134 | 0.2865611
27.36283 | 77.3013 | 0.9448019 | 49.99424 | 0.3047748 |  | 27.36283 | 77.32878 | 1.001824 | 49.995 | 0.2862354
27.37117 | 77.24831 | 0.9437293 | 50.0002 | 0.3044288 |  | 27.37117 | 77.27441 | 1.000683 | 50.00217 | 0.2859094
27.3795 | 77.19532 | 0.9426634 | 50.00506 | 0.304085 |  | 27.3795 | 77.22244 | 0.9995358 | 50.00122 | 0.2855817
27.38783 | 77.14259 | 0.9416019 | 49.99664 | 0.3037425 |  | 27.38783 | 77.16901 | 0.9983886 | 49.9977 | 0.2852539
27.39617 | 77.0894 | 0.9405441 | 49.99989 | 0.3034013 |  | 27.39617 | 77.11651 | 0.9972485 | 50.01158 | 0.2849281
27.4045 | 77.03699 | 0.9394905 | 49.99925 | 0.3030615 |  | 27.4045 | 77.06336 | 0.9961187 | 49.99453 | 0.2846053
27.41283 | 76.9841 | 0.9384299 | 50.00852 | 0.3027193 |  | 27.41283 | 77.0111 | 0.9949952 | 49.99089 | 0.2842843
27.42117 | 76.9309 | 0.9373749 | 49.99369 | 0.302379 |  | 27.42117 | 76.9584 | 0.9938599 | 50.00942 | 0.28396
27.4295 | 76.87847 | 0.9363356 | 49.99786 | 0.3020437 |  | 27.4295 | 76.90587 | 0.9927121 | 49.99174 | 0.283632
27.43783 | 76.82601 | 0.9353039 | 49.99916 | 0.3017109 |  | 27.43783 | 76.85247 | 0.9915546 | 50.00634 | 0.2833013
27.44616 | 76.77306 | 0.9342681 | 50.00735 | 0.3013768 |  | 27.44616 | 76.80069 | 0.99039 | 49.9963 | 0.2829686
27.4545 | 76.72098 | 0.9332324 | 49.99322 | 0.3010427 |  | 27.4545 | 76.74743 | 0.9892316 | 50.00027 | 0.2826376
27.46283 | 76.66816 | 0.9321992 | 50.01028 | 0.3007094 |  | 27.46283 | 76.69675 | 0.9880828 | 50.00156 | 0.2823094
27.47117 | 76.61632 | 0.9311624 | 49.99102 | 0.300375 |  | 27.47117 | 76.64319 | 0.9869431 | 49.99926 | 0.2819837
27.4795 | 76.5633 | 0.9301232 | 50.00128 | 0.3000397 |  | 27.4795 | 76.59119 | 0.985822 | 50.00113 | 0.2816634
27.48783 | 76.51152 | 0.9290879 | 50.00782 | 0.2997058 |  | 27.48783 | 76.53895 | 0.9847058 | 50.00158 | 0.2813445
27.49617 | 76.45906 | 0.9280481 | 49.9948 | 0.2993704 |  | 27.49617 | 76.48682 | 0.9835866 | 50.00004 | 0.2810247
27.5045 | 76.40714 | 0.9270004 | 49.99481 | 0.2990324 |  | 27.5045 | 76.43447 | 0.9824728 | 50.00039 | 0.2807065
27.51283 | 76.35541 | 0.92595 | 50.00256 | 0.2986935 |  | 27.51283 | 76.38318 | 0.9813629 | 49.99574 | 0.2803894
27.52117 | 76.30299 | 0.9249012 | 49.99892 | 0.2983552 |  | 27.52117 | 76.3304 | 0.9802438 | 50.00375 | 0.2800697
27.5295 | 76.25068 | 0.9238501 | 49.9988 | 0.2980162 |  | 27.5295 | 76.27868 | 0.9791092 | 49.99778 | 0.2797455
27.53783 | 76.19931 | 0.9228006 | 50.00112 | 0.2976776 |  | 27.53783 | 76.2267 | 0.9779722 | 50.0042 | 0.2794206
27.54617 | 76.14718 | 0.9217496 | 50.00081 | 0.2973386 |  | 27.54617 | 76.17545 | 0.9768524 | 50.00051 | 0.2791007
27.5545 | 76.09571 | 0.9207016 | 50.007 | 0.2970005 |  | 27.5545 | 76.12339 | 0.9757455 | 49.9969 | 0.2787844
27.56283 | 76.0439 | 0.9196601 | 49.9975 | 0.2966645 |  | 27.56283 | 76.07164 | 0.9746459 | 49.99756 | 0.2784703
27.57116 | 75.99201 | 0.9186293 | 49.99369 | 0.296332 |  | 27.57116 | 76.02025 | 0.9735468 | 49.9972 | 0.2781562
27.5795 | 75.94103 | 0.917609 | 49.99903 | 0.2960029 |  | 27.5795 | 75.96924 | 0.9724538 | 49.99874 | 0.2778439
27.58783 | 75.8898 | 0.9166031 | 50.00272 | 0.2956784 |  | 27.58783 | 75.91782 | 0.9713666 | 50.0019 | 0.2775333
27.59617 | 75.8374 | 0.9156025 | 50.00164 | 0.2953556 |  | 27.59617 | 75.86643 | 0.9702732 | 50.00588 | 0.2772209
27.6045 | 75.78644 | 0.9146097 | 49.995 | 0.2950354 |  | 27.6045 | 75.81468 | 0.9691814 | 49.99784 | 0.276909
27.61283 | 75.73526 | 0.9136162 | 50.00451 | 0.2947149 |  | 27.61283 | 75.76319 | 0.9680968 | 49.9972 | 0.2765991
27.62117 | 75.68356 | 0.91261 | 49.99624 | 0.2943903 |  | 27.62117 | 75.7124 | 0.9670206 | 49.99836 | 0.2762916
27.6295 | 75.63232 | 0.9116005 | 50.0061 | 0.2940647 |  | 27.6295 | 75.66155 | 0.9659486 | 49.99956 | 0.2759853
27.63783 | 75.58207 | 0.9105951 | 49.99008 | 0.2937404 |  | 27.63783 | 75.6101 | 0.96487 | 49.99379 | 0.2756771
27.64617 | 75.5305 | 0.9096007 | 50.00668 | 0.2934196 |  | 27.64617 | 75.55903 | 0.9637961 | 50.00526 | 0.2753703
27.6545 | 75.47898 | 0.9086134 | 49.99711 | 0.2931011 |  | 27.6545 | 75.50812 | 0.9627311 | 50.00796 | 0.275066
27.66283 | 75.42852 | 0.9076171 | 49.9999 | 0.2927797 |  | 27.66283 | 75.45668 | 0.9616718 | 49.9956 | 0.2747634
27.67117 | 75.37718 | 0.9066171 | 50.00624 | 0.2924571 |  | 27.67117 | 75.40612 | 0.9606188 | 49.99986 | 0.2744625
27.6795 | 75.32624 | 0.9056222 | 49.99398 | 0.2921362 |  | 27.6795 | 75.3555 | 0.9595664 | 50 | 0.2741618
27.68783 | 75.27613 | 0.9046348 | 50.00137 | 0.2918177 |  | 27.68783 | 75.30471 | 0.9585211 | 50.00388 | 0.2738632
27.69616 | 75.22545 | 0.9036464 | 50.00238 | 0.2914988 |  | 27.69616 | 75.25394 | 0.9574718 | 50.0005 | 0.2735634
27.7045 | 75.17362 | 0.9026535 | 50.00552 | 0.2911785 |  | 27.7045 | 75.20294 | 0.9564056 | 49.9973 | 0.2732587
27.71283 | 75.12339 | 0.9016516 | 49.99473 | 0.2908554 |  | 27.71283 | 75.15321 | 0.9553289 | 49.99875 | 0.2729511
27.72117 | 75.07343 | 0.9006553 | 50.00216 | 0.290534 |  | 27.72117 | 75.10235 | 0.9542541 | 50.00153 | 0.272644
27.7295 | 75.0219 | 0.8996662 | 50.0055 | 0.2902149 |  | 27.7295 | 75.05181 | 0.9531772 | 50.00472 | 0.2723363
27.73783 | 74.97218 | 0.898678 | 49.9885 | 0.2898961 |  | 27.73783 | 75.00163 | 0.9521102 | 50.00014 | 0.2720315
27.74617 | 74.92156 | 0.8976903 | 50.00664 | 0.2895775 |  | 27.74617 | 74.9511 | 0.9510482 | 49.98912 | 0.2717281
27.7545 | 74.87153 | 0.8967034 | 49.99906 | 0.2892592 |  | 27.7545 | 74.90109 | 0.9499898 | 50.00354 | 0.2714257
27.76283 | 74.82037 | 0.8957203 | 49.99609 | 0.288942 |  | 27.76283 | 74.85092 | 0.9489348 | 50.00439 | 0.2711242
27.77117 | 74.77082 | 0.8947382 | 49.99172 | 0.2886252 |  | 27.77117 | 74.80061 | 0.9478768 | 49.99119 | 0.2708219
27.7795 | 74.71998 | 0.8937431 | 50.01412 | 0.2883042 |  | 27.7795 | 74.75034 | 0.9468209 | 50.00826 | 0.2705203
27.78783 | 74.6706 | 0.8927462 | 49.99615 | 0.2879826 |  | 27.78783 | 74.70018 | 0.945778 | 49.99753 | 0.2702223
27.79617 | 74.62 | 0.8917531 | 50.00416 | 0.2876623 |  | 27.79617 | 74.6505 | 0.944743 | 49.99603 | 0.2699266
27.8045 | 74.57019 | 0.8907703 | 49.98807 | 0.2873453 |  | 27.8045 | 74.60045 | 0.9437055 | 49.99986 | 0.2696301
27.81283 | 74.51985 | 0.8898016 | 50.00351 | 0.2870328 |  | 27.81283 | 74.5507 | 0.9426554 | 50 | 0.2693301
27.82116 | 74.47009 | 0.8888429 | 50.00088 | 0.2867235 |  | 27.82116 | 74.50079 | 0.9415924 | 50.01087 | 0.2690264
27.8295 | 74.41986 | 0.8878882 | 50.00586 | 0.2864155 |  | 27.8295 | 74.45094 | 0.9405324 | 49.991 | 0.2687235
27.83783 | 74.37056 | 0.8869316 | 49.9955 | 0.286107 |  | 27.83783 | 74.40184 | 0.9394868 | 50.00204 | 0.2684248
27.84617 | 74.32066 | 0.8859707 | 49.99287 | 0.285797 |  | 27.84617 | 74.35166 | 0.9384408 | 49.99617 | 0.2681259
27.8545 | 74.27085 | 0.8850079 | 50.01492 | 0.2854864 |  | 27.8545 | 74.30207 | 0.9373851 | 50.00687 | 0.2678243
27.86283 | 74.22081 | 0.8840379 | 49.99541 | 0.2851735 |  | 27.86283 | 74.2531 | 0.9363368 | 49.99632 | 0.2675248
27.87117 | 74.17245 | 0.8830626 | 50.00647 | 0.2848589 |  | 27.87117 | 74.20313 | 0.9352875 | 49.99717 | 0.267225
27.8795 | 74.12219 | 0.8820844 | 49.99516 | 0.2845434 |  | 27.8795 | 74.15372 | 0.9342285 | 49.99953 | 0.2669224
27.88783 | 74.07276 | 0.8811056 | 50.00528 | 0.2842276 |  | 27.88783 | 74.10436 | 0.9331769 | 50.01163 | 0.266622
27.89617 | 74.023 | 0.8801306 | 49.99706 | 0.2839131 |  | 27.89617 | 74.05482 | 0.9321359 | 49.9922 | 0.2663245
27.9045 | 73.97428 | 0.8791629 | 49.991 | 0.2836009 |  | 27.9045 | 74.00538 | 0.931103 | 50.00247 | 0.2660294
27.91283 | 73.92449 | 0.8782004 | 50.00361 | 0.2832905 |  | 27.91283 | 73.95699 | 0.9300742 | 50.00434 | 0.2657355
27.92117 | 73.87579 | 0.8772366 | 50.00476 | 0.2829795 |  | 27.92117 | 73.90731 | 0.929036 | 49.98575 | 0.2654389
27.9295 | 73.82618 | 0.8762634 | 49.99354 | 0.2826656 |  | 27.9295 | 73.85829 | 0.9280056 | 50.01004 | 0.2651445
27.93783 | 73.77695 | 0.8752906 | 50.00561 | 0.2823518 |  | 27.93783 | 73.80928 | 0.9269861 | 49.99991 | 0.2648532
27.94616 | 73.72769 | 0.8743171 | 50.00056 | 0.2820378 |  | 27.94616 | 73.75994 | 0.9259689 | 49.9965 | 0.2645625
27.9545 | 73.67896 | 0.8733518 | 49.99732 | 0.2817264 |  | 27.9545 | 73.711 | 0.9249503 | 50.003 | 0.2642715
27.96283 | 73.6298 | 0.8723837 | 50.00224 | 0.2814141 |  | 27.96283 | 73.66244 | 0.9239218 | 50.00591 | 0.2639777
27.97117 | 73.58203 | 0.8714169 | 49.9993 | 0.2811022 |  | 27.97117 | 73.61335 | 0.9228855 | 49.99008 | 0.2636816
27.9795 | 73.53218 | 0.8704593 | 50.00114 | 0.2807933 |  | 27.9795 | 73.56478 | 0.9218488 | 49.9989 | 0.2633854
27.98783 | 73.4837 | 0.8695125 | 49.99496 | 0.2804879 |  | 27.98783 | 73.51606 | 0.9208141 | 49.99374 | 0.2630897
27.99617 | 73.43409 | 0.8685576 | 49.99674 | 0.2801799 |  | 27.99617 | 73.46744 | 0.919784 | 50.0068 | 0.2627954
28.0045 | 73.38594 | 0.8675919 | 50.00843 | 0.2798684 |  | 28.0045 | 73.41858 | 0.9187606 | 50.00526 | 0.262503
28.01283 | 73.3368 | 0.8666172 | 50.00376 | 0.2795539 |  | 28.01283 | 73.37 | 0.9177496 | 50.00054 | 0.2622142
28.02117 | 73.28921 | 0.8656381 | 49.98806 | 0.2792381 |  | 28.02117 | 73.3218 | 0.9167441 | 49.98719 | 0.2619269
28.0295 | 73.2399 | 0.8646606 | 50.0043 | 0.2789228 |  | 28.0295 | 73.27319 | 0.9157452 | 50.0128 | 0.2616415
28.03783 | 73.19196 | 0.8636938 | 49.99587 | 0.2786109 |  | 28.03783 | 73.22522 | 0.9147492 | 50.00274 | 0.2613569
28.04617 | 73.14284 | 0.8627326 | 49.99404 | 0.2783008 |  | 28.04617 | 73.17626 | 0.9137572 | 49.99194 | 0.2610735
28.0545 | 73.09522 | 0.861778 | 49.99904 | 0.2779929 |  | 28.0545 | 73.12794 | 0.9127724 | 50.00014 | 0.2607921
28.06283 | 73.04644 | 0.8608359 | 50.00813 | 0.277689 |  | 28.06283 | 73.07982 | 0.9117949 | 50.00972 | 0.2605128
28.07116 | 72.99806 | 0.8598966 | 50.0014 | 0.277386 |  | 28.07116 | 73.03144 | 0.9108268 | 49.98864 | 0.2602362
28.0795 | 72.94957 | 0.8589556 | 50.0016 | 0.2770825 |  | 28.0795 | 72.98356 | 0.9098681 | 50.00041 | 0.2599623
28.08783 | 72.90186 | 0.8580038 | 49.99459 | 0.2767754 |  | 28.08783 | 72.93495 | 0.9089204 | 50.00546 | 0.2596915
28.09617 | 72.85332 | 0.8570597 | 50.00372 | 0.2764709 |  | 28.09617 | 72.8871 | 0.907966 | 50.00096 | 0.2594189
28.1045 | 72.80553 | 0.8561226 | 49.99816 | 0.2761686 |  | 28.1045 | 72.83876 | 0.9070019 | 50.00235 | 0.2591434
28.11283 | 72.75703 | 0.8551944 | 50.01044 | 0.2758692 |  | 28.11283 | 72.79095 | 0.9060408 | 50.00084 | 0.2588688
28.12117 | 72.71038 | 0.8542765 | 49.99176 | 0.2755731 |  | 28.12117 | 72.74355 | 0.9050836 | 49.99267 | 0.2585953
28.1295 | 72.66161 | 0.8533619 | 50.01762 | 0.275278 |  | 28.1295 | 72.69562 | 0.9041215 | 50.0003 | 0.2583204
28.13783 | 72.61444 | 0.8524524 | 49.98386 | 0.2749846 |  | 28.13783 | 72.6475 | 0.9031548 | 50.00156 | 0.2580442
28.14617 | 72.56564 | 0.8515538 | 49.996 | 0.2746948 |  | 28.14617 | 72.60022 | 0.9021816 | 49.99848 | 0.2577662
28.1545 | 72.5182 | 0.8506581 | 49.99988 | 0.2744058 |  | 28.1545 | 72.5531 | 0.9012214 | 50.00384 | 0.2574918
28.16283 | 72.47064 | 0.8497668 | 49.99961 | 0.2741183 |  | 28.16283 | 72.5046 | 0.9002603 | 49.99313 | 0.2572172
28.17117 | 72.42364 | 0.8488715 | 50.00309 | 0.2738295 |  | 28.17117 | 72.4571 | 0.8992962 | 50.0025 | 0.2569418
28.1795 | 72.37538 | 0.8479772 | 50.00592 | 0.273541 |  | 28.1795 | 72.40908 | 0.898329 | 50.00784 | 0.2566654
28.18783 | 72.32794 | 0.8470875 | 49.99085 | 0.273254 |  | 28.18783 | 72.36232 | 0.8973572 | 49.99092 | 0.2563878
28.19616 | 72.28056 | 0.8461892 | 49.99971 | 0.2729643 |  | 28.19616 | 72.31456 | 0.8963848 | 49.99856 | 0.2561099
28.2045 | 72.23335 | 0.8452745 | 50.00621 | 0.2726692 |  | 28.2045 | 72.26706 | 0.8954194 | 50.0015 | 0.2558341
28.21283 | 72.18591 | 0.8443544 | 50.00253 | 0.2723724 |  | 28.21283 | 72.22029 | 0.8944542 | 50.00278 | 0.2555583
28.22117 | 72.13878 | 0.8434481 | 49.99776 | 0.27208 |  | 28.22117 | 72.1726 | 0.8934915 | 49.9997 | 0.2552833
28.2295 | 72.0912 | 0.8425482 | 50.00498 | 0.2717897 |  | 28.2295 | 72.12579 | 0.8925294 | 49.99531 | 0.2550084
28.23783 | 72.04424 | 0.8416475 | 49.99084 | 0.2714992 |  | 28.23783 | 72.0785 | 0.8915555 | 49.99791 | 0.2547301
28.24617 | 71.99656 | 0.8407492 | 50.00826 | 0.2712094 |  | 28.24617 | 72.03138 | 0.8905816 | 50.00303 | 0.2544519
28.2545 | 71.9495 | 0.8398582 | 49.99248 | 0.270922 |  | 28.2545 | 71.98399 | 0.8896082 | 49.99854 | 0.2541738
28.26283 | 71.9022 | 0.838972 | 49.99976 | 0.2706361 |  | 28.26283 | 71.93708 | 0.8886361 | 50.00616 | 0.253896
28.27117 | 71.856 | 0.8380793 | 50.00658 | 0.2703482 |  | 28.27117 | 71.8906 | 0.8876764 | 49.99281 | 0.2536218
28.2795 | 71.80884 | 0.83719 | 50.00215 | 0.2700613 |  | 28.2795 | 71.84368 | 0.8867291 | 50.00131 | 0.2533512
28.28783 | 71.76216 | 0.8363038 | 49.99734 | 0.2697754 |  | 28.28783 | 71.7965 | 0.8857899 | 50.00587 | 0.2530828
28.29617 | 71.71455 | 0.8354207 | 49.99409 | 0.2694905 |  | 28.29617 | 71.75024 | 0.8848508 | 49.99941 | 0.2528145
28.3045 | 71.66884 | 0.8345398 | 50.00369 | 0.2692064 |  | 28.3045 | 71.70324 | 0.8839184 | 50.00076 | 0.2525481
28.31283 | 71.62105 | 0.8336571 | 49.997 | 0.2689216 |  | 28.31283 | 71.656 | 0.882985 | 49.9938 | 0.2522814
28.32116 | 71.57462 | 0.8327684 | 50.00576 | 0.268635 |  | 28.32116 | 71.60932 | 0.8820503 | 50.00952 | 0.2520144
28.3295 | 71.52774 | 0.8318894 | 49.98076 | 0.2683514 |  | 28.3295 | 71.56338 | 0.8811066 | 49.9902 | 0.2517447
28.33783 | 71.4819 | 0.8310162 | 50.01728 | 0.2680697 |  | 28.33783 | 71.51636 | 0.8801652 | 50.00241 | 0.2514758
28.34617 | 71.43476 | 0.8301426 | 49.9986 | 0.2677879 |  | 28.34617 | 71.47012 | 0.8792286 | 50.00394 | 0.2512082
28.3545 | 71.38813 | 0.829261 | 50.00383 | 0.2675035 |  | 28.3545 | 71.42344 | 0.8782886 | 49.99313 | 0.2509396
28.36283 | 71.34204 | 0.8283695 | 49.99274 | 0.267216 |  | 28.36283 | 71.37718 | 0.8773434 | 50.0029 | 0.2506695
28.37117 | 71.29555 | 0.8274755 | 50.0017 | 0.2669276 |  | 28.37117 | 71.3305 | 0.8763898 | 49.99737 | 0.2503971
28.3795 | 71.24891 | 0.8265855 | 49.99734 | 0.2666405 |  | 28.3795 | 71.28435 | 0.8754363 | 50.00029 | 0.2501247
28.38783 | 71.20271 | 0.8256939 | 50.00496 | 0.2663529 |  | 28.38783 | 71.23775 | 0.8744838 | 49.99962 | 0.2498525
28.39617 | 71.15632 | 0.8248 | 49.99627 | 0.2660645 |  | 28.39617 | 71.19156 | 0.8735356 | 50 | 0.2495816
28.4045 | 71.11075 | 0.8239113 | 49.99834 | 0.2657778 |  | 28.4045 | 71.14519 | 0.8725959 | 50 | 0.2493131
28.41283 | 71.06401 | 0.8230218 | 50.00034 | 0.2654909 |  | 28.41283 | 71.099 | 0.8716658 | 49.99848 | 0.2490474
28.42117 | 71.01818 | 0.8221351 | 50.00586 | 0.2652049 |  | 28.42117 | 71.05368 | 0.8707403 | 50.0019 | 0.2487829
28.4295 | 70.97179 | 0.8212535 | 49.99668 | 0.2649205 |  | 28.4295 | 71.00764 | 0.8698126 | 49.9997 | 0.2485179
28.43783 | 70.92657 | 0.8203754 | 49.99682 | 0.2646372 |  | 28.43783 | 70.96158 | 0.8688781 | 50.00038 | 0.2482509
28.44616 | 70.88024 | 0.8194978 | 50.00456 | 0.2643541 |  | 28.44616 | 70.91562 | 0.8679518 | 50.00432 | 0.2479862
28.4545 | 70.83468 | 0.8186245 | 49.99546 | 0.2640724 |  | 28.4545 | 70.86916 | 0.8670303 | 49.99741 | 0.2477229
28.46283 | 70.78845 | 0.8177611 | 50.0053 | 0.2637939 |  | 28.46283 | 70.82405 | 0.8660995 | 50.00728 | 0.247457
28.47117 | 70.74301 | 0.8169075 | 50.00366 | 0.2635185 |  | 28.47117 | 70.77812 | 0.8651669 | 49.98624 | 0.2471905
28.4795 | 70.69714 | 0.8160564 | 50.00206 | 0.263244 |  | 28.4795 | 70.7323 | 0.8642369 | 50.00266 | 0.2469248
28.48783 | 70.65172 | 0.8152092 | 49.99616 | 0.2629707 |  | 28.48783 | 70.68702 | 0.8633114 | 50.00163 | 0.2466604
28.49617 | 70.6055 | 0.8143661 | 50.00027 | 0.2626987 |  | 28.49617 | 70.64162 | 0.8623798 | 50.00164 | 0.2463942
28.5045 | 70.56036 | 0.8135258 | 50.00079 | 0.2624277 |  | 28.5045 | 70.59576 | 0.8614374 | 50.00006 | 0.246125
28.51283 | 70.51526 | 0.8126897 | 49.99847 | 0.262158 |  | 28.51283 | 70.55014 | 0.8604984 | 50.0062 | 0.2458567
28.52117 | 70.46932 | 0.811861 | 50.00074 | 0.2618906 |  | 28.52117 | 70.50462 | 0.8595619 | 49.99553 | 0.2455891
28.5295 | 70.42386 | 0.811041 | 50.00313 | 0.2616261 |  | 28.5295 | 70.45889 | 0.8586387 | 50.00918 | 0.2453253
28.53783 | 70.37869 | 0.8102257 | 49.99853 | 0.2613631 |  | 28.53783 | 70.41395 | 0.8577268 | 49.98784 | 0.2450648
28.54617 | 70.3333 | 0.8094062 | 49.99413 | 0.2610988 |  | 28.54617 | 70.36894 | 0.8568175 | 50.00194 | 0.244805
28.5545 | 70.2879 | 0.8085786 | 50.00176 | 0.2608318 |  | 28.5545 | 70.32307 | 0.8559051 | 50.00822 | 0.2445443
28.56283 | 70.24242 | 0.8077368 | 50.00044 | 0.2605603 |  | 28.56283 | 70.2785 | 0.8549999 | 49.99131 | 0.2442857
28.57116 | 70.1973 | 0.806897 | 49.99728 | 0.2602894 |  | 28.57116 | 70.23269 | 0.8541056 | 49.99972 | 0.2440302
28.5795 | 70.1528 | 0.8060628 | 50.00652 | 0.2600203 |  | 28.5795 | 70.1877 | 0.8532172 | 50.00464 | 0.2437763
28.58783 | 70.1068 | 0.8052239 | 49.99164 | 0.2597496 |  | 28.58783 | 70.14318 | 0.8523288 | 49.99626 | 0.2435225
28.59617 | 70.06157 | 0.8043852 | 50.00634 | 0.2594791 |  | 28.59617 | 70.09722 | 0.8514379 | 50.00919 | 0.243268
28.6045 | 70.01738 | 0.8035384 | 49.9944 | 0.2592059 |  | 28.6045 | 70.05224 | 0.8505549 | 49.9898 | 0.2430157
28.61283 | 69.972 | 0.8026772 | 50.00488 | 0.2589281 |  | 28.61283 | 70.00768 | 0.8496784 | 50.00706 | 0.2427653
28.62117 | 69.92707 | 0.8018249 | 50.00444 | 0.2586532 |  | 28.62117 | 69.96305 | 0.8487843 | 49.99322 | 0.2425098
28.6295 | 69.88219 | 0.8009788 | 50.00247 | 0.2583803 |  | 28.6295 | 69.91798 | 0.847887 | 50.00328 | 0.2422534
28.63783 | 69.83778 | 0.8001282 | 49.98685 | 0.2581059 |  | 28.63783 | 69.87298 | 0.8469765 | 50.00282 | 0.2419933
28.64617 | 69.79288 | 0.7992786 | 50.00853 | 0.2578318 |  | 28.64617 | 69.82918 | 0.8460611 | 49.99813 | 0.2417317
28.6545 | 69.74834 | 0.7984366 | 49.99912 | 0.2575602 |  | 28.6545 | 69.78372 | 0.845147 | 49.99838 | 0.2414706
28.66283 | 69.70351 | 0.7975999 | 49.99765 | 0.2572903 |  | 28.66283 | 69.73909 | 0.8442299 | 50.00693 | 0.2412085
28.67117 | 69.65898 | 0.7967657 | 50.00268 | 0.2570212 |  | 28.67117 | 69.695 | 0.8433105 | 49.98972 | 0.2409459
28.6795 | 69.6141 | 0.7959304 | 49.9958 | 0.2567517 |  | 28.6795 | 69.6503 | 0.8423955 | 49.99928 | 0.2406844
28.68783 | 69.57022 | 0.7950882 | 50.00106 | 0.2564801 |  | 28.68783 | 69.60572 | 0.8414911 | 50.00309 | 0.240426
28.69616 | 69.5252 | 0.7942425 | 49.99887 | 0.2562073 |  | 28.69616 | 69.56148 | 0.8405956 | 50.00438 | 0.2401702
28.7045 | 69.48078 | 0.7934072 | 49.98984 | 0.2559378 |  | 28.7045 | 69.517 | 0.8397045 | 50.00324 | 0.2399156
28.71283 | 69.43588 | 0.7925806 | 50.0125 | 0.2556712 |  | 28.71283 | 69.4725 | 0.8388129 | 49.99115 | 0.2396608
28.72117 | 69.39172 | 0.791759 | 49.99844 | 0.2554061 |  | 28.72117 | 69.4276 | 0.8379148 | 49.99467 | 0.2394042
28.7295 | 69.3477 | 0.7909432 | 49.99373 | 0.255143 |  | 28.7295 | 69.38384 | 0.8370112 | 50.00798 | 0.2391461
28.73783 | 69.30366 | 0.7901345 | 50.00989 | 0.2548821 |  | 28.73783 | 69.33978 | 0.8361069 | 50.00452 | 0.2388877
28.74617 | 69.25947 | 0.7893261 | 50.00109 | 0.2546213 |  | 28.74617 | 69.29545 | 0.8352137 | 50.00054 | 0.2386325
28.7545 | 69.21488 | 0.7885141 | 49.9907 | 0.2543594 |  | 28.7545 | 69.25118 | 0.8343306 | 49.99769 | 0.2383802
28.76283 | 69.17115 | 0.7877056 | 50.00476 | 0.2540986 |  | 28.76283 | 69.20678 | 0.8334491 | 49.99292 | 0.2381283
28.77117 | 69.12708 | 0.7868902 | 50.00363 | 0.2538355 |  | 28.77117 | 69.16332 | 0.8325616 | 50.006 | 0.2378747
28.7795 | 69.08324 | 0.7860803 | 49.99312 | 0.2535743 |  | 28.7795 | 69.11921 | 0.8316726 | 50.00522 | 0.2376207
28.78783 | 69.03948 | 0.7852734 | 50.0072 | 0.253314 |  | 28.78783 | 69.0748 | 0.830795 | 49.99356 | 0.23737
28.79617 | 68.99507 | 0.7844606 | 50.00217 | 0.2530518 |  | 28.79617 | 69.03188 | 0.8299251 | 49.99396 | 0.2371215
28.8045 | 68.95124 | 0.7836526 | 49.99502 | 0.2527912 |  | 28.8045 | 68.98748 | 0.8290581 | 50.0037 | 0.2368737
28.81283 | 68.9073 | 0.7828378 | 50.00217 | 0.2525283 |  | 28.81283 | 68.94419 | 0.8281818 | 49.99898 | 0.2366234
28.82116 | 68.86366 | 0.7820259 | 49.99228 | 0.2522664 |  | 28.82116 | 68.90038 | 0.8273064 | 50.00502 | 0.2363733
28.8295 | 68.82 | 0.7812266 | 50.00287 | 0.2520086 |  | 28.8295 | 68.85676 | 0.8264428 | 49.99431 | 0.2361265
28.83783 | 68.77612 | 0.7804278 | 49.99774 | 0.2517509 |  | 28.83783 | 68.81264 | 0.8255834 | 50.00176 | 0.235881
28.84617 | 68.73268 | 0.7796294 | 50.0077 | 0.2514934 |  | 28.84617 | 68.76897 | 0.8247262 | 50.00395 | 0.2356361
28.8545 | 68.68876 | 0.7788425 | 49.99672 | 0.2512395 |  | 28.8545 | 68.72593 | 0.8238755 | 49.99158 | 0.235393
28.86283 | 68.64531 | 0.7780666 | 49.99524 | 0.2509892 |  | 28.86283 | 68.68247 | 0.823034 | 50.00594 | 0.2351526
28.87117 | 68.60206 | 0.7773028 | 50.00878 | 0.2507428 |  | 28.87117 | 68.63887 | 0.8221966 | 49.99902 | 0.2349133
28.8795 | 68.559 | 0.776543 | 49.99289 | 0.2504977 |  | 28.8795 | 68.59606 | 0.8213614 | 49.99646 | 0.2346747
28.88783 | 68.5152 | 0.7757806 | 50.00366 | 0.2502518 |  | 28.88783 | 68.5525 | 0.8205289 | 50.00066 | 0.2344368
28.89617 | 68.47232 | 0.7750043 | 49.99312 | 0.2500014 |  | 28.89617 | 68.50904 | 0.8196976 | 49.99966 | 0.2341993
28.9045 | 68.42886 | 0.7742206 | 49.99978 | 0.2497486 |  | 28.9045 | 68.46528 | 0.818865 | 50.0031 | 0.2339614
28.91283 | 68.38524 | 0.7734341 | 50.00466 | 0.2494949 |  | 28.91283 | 68.42249 | 0.8180328 | 49.99659 | 0.2337237
28.92117 | 68.34234 | 0.7726513 | 49.9982 | 0.2492424 |  | 28.92117 | 68.37884 | 0.8172022 | 50.00805 | 0.2334863
28.9295 | 68.29853 | 0.7718769 | 49.99761 | 0.2489925 |  | 28.9295 | 68.33587 | 0.8163739 | 49.99248 | 0.2332497
28.93783 | 68.25592 | 0.7710925 | 49.9999 | 0.2487395 |  | 28.93783 | 68.29338 | 0.8155512 | 49.99938 | 0.2330146
28.94616 | 68.2129 | 0.7703003 | 50.00621 | 0.248484 |  | 28.94616 | 68.2502 | 0.8147249 | 50.00038 | 0.2327785
28.9545 | 68.1698 | 0.7694951 | 49.99981 | 0.2482242 |  | 28.9545 | 68.20678 | 0.813873 | 50.01128 | 0.2325351
28.96283 | 68.12676 | 0.7686901 | 49.99378 | 0.2479645 |  | 28.96283 | 68.16444 | 0.8130139 | 49.99102 | 0.2322897
28.97117 | 68.08384 | 0.767893 | 50.00914 | 0.2477074 |  | 28.97117 | 68.12099 | 0.8121568 | 50.0036 | 0.2320448
28.9795 | 68.0413 | 0.7671025 | 50.00068 | 0.2474524 |  | 28.9795 | 68.07848 | 0.811305 | 49.99544 | 0.2318014
28.98783 | 67.99793 | 0.7663169 | 49.99456 | 0.247199 |  | 28.98783 | 68.03571 | 0.8104578 | 50.00958 | 0.2315594
28.99617 | 67.9554 | 0.7655338 | 50.00722 | 0.2469464 |  | 28.99617 | 67.99243 | 0.809614 | 49.99795 | 0.2313183
29.0045 | 67.91226 | 0.764756 | 49.99166 | 0.2466955 |  | 29.0045 | 67.95006 | 0.8087772 | 49.99023 | 0.2310792
29.01283 | 67.8704 | 0.7639792 | 50.00207 | 0.2464449 |  | 29.01283 | 67.9072 | 0.8079436 | 50.00317 | 0.230841
29.02117 | 67.82778 | 0.7632 | 49.99813 | 0.2461935 |  | 29.02117 | 67.86485 | 0.8071158 | 49.99932 | 0.2306045
29.0295 | 67.78513 | 0.7624215 | 49.99956 | 0.2459424 |  | 29.0295 | 67.82249 | 0.8062897 | 49.99802 | 0.2303685
29.03783 | 67.74208 | 0.7616528 | 50.00541 | 0.2456945 |  | 29.03783 | 67.77992 | 0.8054602 | 50.0046 | 0.2301315
29.04617 | 67.69996 | 0.7608887 | 49.99939 | 0.245448 |  | 29.04617 | 67.73775 | 0.8046319 | 49.99627 | 0.2298948
29.0545 | 67.6575 | 0.7601282 | 50 | 0.2452026 |  | 29.0545 | 67.69474 | 0.8038086 | 50.00998 | 0.2296596
29.06283 | 67.6151 | 0.759367 | 49.99223 | 0.2449571 |  | 29.06283 | 67.65232 | 0.8029892 | 49.9999 | 0.2294255
29.07116 | 67.57238 | 0.7586053 | 50.01533 | 0.2447114 |  | 29.07116 | 67.6102 | 0.8021689 | 49.98989 | 0.2291911
29.0795 | 67.53072 | 0.7578476 | 49.9857 | 0.244467 |  | 29.0795 | 67.56799 | 0.8013534 | 50.00705 | 0.2289581
29.08783 | 67.48816 | 0.757091 | 49.99954 | 0.2442229 |  | 29.08783 | 67.52532 | 0.800551 | 49.99361 | 0.2287289
29.09617 | 67.4457 | 0.7563297 | 50.01126 | 0.2439773 |  | 29.09617 | 67.48316 | 0.7997459 | 50.00528 | 0.2284988
29.1045 | 67.40341 | 0.7555632 | 49.99451 | 0.2437301 |  | 29.1045 | 67.44137 | 0.7989288 | 49.99744 | 0.2282654
29.11283 | 67.3616 | 0.754793 | 50.00178 | 0.2434816 |  | 29.11283 | 67.39914 | 0.7981132 | 49.99796 | 0.2280323
29.12117 | 67.31924 | 0.75402 | 49.99538 | 0.2432323 |  | 29.12117 | 67.35689 | 0.7972947 | 49.99955 | 0.2277985
29.1295 | 67.27716 | 0.7532578 | 50.00102 | 0.2429864 |  | 29.1295 | 67.31544 | 0.7964751 | 50.00463 | 0.2275643
29.13783 | 67.2351 | 0.7525039 | 50.00198 | 0.2427432 |  | 29.13783 | 67.27292 | 0.795662 | 49.9885 | 0.227332
29.14617 | 67.19334 | 0.7517535 | 49.99268 | 0.2425011 |  | 29.14617 | 67.2311 | 0.7948525 | 50.01439 | 0.2271007
29.1545 | 67.15147 | 0.7509906 | 50.00248 | 0.242255 |  | 29.1545 | 67.18938 | 0.7940412 | 49.99578 | 0.2268689
29.16283 | 67.10932 | 0.7502246 | 49.99153 | 0.2420079 |  | 29.16283 | 67.14712 | 0.7932292 | 49.99675 | 0.2266369
29.17117 | 67.06762 | 0.7494682 | 50.0157 | 0.2417639 |  | 29.17117 | 67.10522 | 0.7924112 | 49.9999 | 0.2264032
29.1795 | 67.02558 | 0.7487095 | 49.99234 | 0.2415192 |  | 29.1795 | 67.06334 | 0.7915878 | 50.00663 | 0.2261679
29.18783 | 66.98386 | 0.7479446 | 50.00795 | 0.2412725 |  | 29.18783 | 67.02162 | 0.7907605 | 49.99204 | 0.2259316
29.19616 | 66.94212 | 0.7471728 | 49.9847 | 0.2410235 |  | 29.19616 | 66.98048 | 0.7899392 | 50.00402 | 0.2256969
29.2045 | 66.90019 | 0.7463984 | 50.0034 | 0.2407737 |  | 29.2045 | 66.93881 | 0.7891194 | 50.0044 | 0.2254627
29.21283 | 66.85884 | 0.7456299 | 50.00904 | 0.2405258 |  | 29.21283 | 66.89732 | 0.7883106 | 49.99508 | 0.2252316
29.22117 | 66.81726 | 0.7448621 | 49.9937 | 0.2402781 |  | 29.22117 | 66.85558 | 0.7875129 | 50.00024 | 0.2250037
29.2295 | 66.77569 | 0.7440899 | 50.01068 | 0.240029 |  | 29.2295 | 66.81428 | 0.7867187 | 50.00043 | 0.2247768
29.23783 | 66.734 | 0.7433204 | 49.99376 | 0.2397808 |  | 29.23783 | 66.77276 | 0.7859282 | 50.00468 | 0.2245509
29.24617 | 66.6928 | 0.7425592 | 49.99903 | 0.2395352 |  | 29.24617 | 66.73138 | 0.7851436 | 49.99434 | 0.2243267
29.2545 | 66.65205 | 0.7418016 | 49.99726 | 0.2392908 |  | 29.2545 | 66.69025 | 0.7843597 | 49.9971 | 0.2241028
29.26283 | 66.61009 | 0.7410519 | 49.99914 | 0.239049 |  | 29.26283 | 66.6488 | 0.783582 | 50.0034 | 0.2238806
29.27117 | 66.56919 | 0.7403087 | 50.00037 | 0.2388093 |  | 29.27117 | 66.6075 | 0.7828016 | 50.00283 | 0.2236576
29.2795 | 66.52764 | 0.7395638 | 50.00429 | 0.238569 |  | 29.2795 | 66.56634 | 0.7820206 | 49.99079 | 0.2234345
29.28783 | 66.4859 | 0.738826 | 49.99546 | 0.238331 |  | 29.28783 | 66.52481 | 0.7812395 | 50.00866 | 0.2232113
29.29617 | 66.4452 | 0.7380824 | 50.01113 | 0.2380911 |  | 29.29617 | 66.48386 | 0.7804707 | 49.99639 | 0.2229916
29.3045 | 66.4041 | 0.7373337 | 49.99023 | 0.2378496 |  | 29.3045 | 66.44288 | 0.7797064 | 49.99911 | 0.2227733
29.31283 | 66.36313 | 0.7365882 | 50.00047 | 0.2376091 |  | 29.31283 | 66.40112 | 0.778935 | 50.0085 | 0.2225529
29.32116 | 66.3219 | 0.7358461 | 50.00661 | 0.2373697 |  | 29.32116 | 66.36069 | 0.7781616 | 49.98938 | 0.2223319
29.3295 | 66.28076 | 0.7351035 | 49.9936 | 0.2371302 |  | 29.3295 | 66.31965 | 0.7773899 | 50.0086 | 0.2221114
29.33783 | 66.24 | 0.734353 | 50.00799 | 0.2368881 |  | 29.33783 | 66.27842 | 0.77661 | 50.00143 | 0.2218886
29.34617 | 66.19897 | 0.7335953 | 49.99365 | 0.2366436 |  | 29.34617 | 66.23775 | 0.7758286 | 50.00042 | 0.2216653
29.3545 | 66.15764 | 0.7328388 | 49.99085 | 0.2363996 |  | 29.3545 | 66.19701 | 0.7750471 | 49.99652 | 0.221442
29.36283 | 66.11774 | 0.7320806 | 50.00826 | 0.236155 |  | 29.36283 | 66.1563 | 0.7742558 | 49.99871 | 0.2212159
29.37117 | 66.07686 | 0.7313219 | 50.00104 | 0.2359103 |  | 29.37117 | 66.11484 | 0.7734504 | 49.99685 | 0.2209858
29.3795 | 66.0354 | 0.7305632 | 49.99848 | 0.2356655 |  | 29.3795 | 66.07432 | 0.7726482 | 49.99719 | 0.2207566
29.38783 | 65.99525 | 0.7298066 | 49.99955 | 0.2354215 |  | 29.38783 | 66.03388 | 0.7718588 | 50.01079 | 0.2205311
29.39617 | 65.95424 | 0.7290542 | 50.01009 | 0.2351788 |  | 29.39617 | 65.99336 | 0.7710761 | 49.99022 | 0.2203075
29.4045 | 65.91382 | 0.728305 | 49.99797 | 0.2349371 |  | 29.4045 | 65.95276 | 0.7702996 | 50.0063 | 0.2200856
29.41283 | 65.87335 | 0.7275525 | 49.99022 | 0.2346944 |  | 29.41283 | 65.9123 | 0.7695276 | 49.99826 | 0.219865
29.42117 | 65.83264 | 0.7268051 | 50.00048 | 0.2344533 |  | 29.42117 | 65.87214 | 0.7687541 | 49.9914 | 0.219644
29.4295 | 65.79245 | 0.7260634 | 50.00079 | 0.234214 |  | 29.4295 | 65.83155 | 0.7679784 | 50.00982 | 0.2194224
29.43783 | 65.75201 | 0.7253161 | 50.00586 | 0.2339729 |  | 29.43783 | 65.79072 | 0.767203 | 49.98788 | 0.2192009
29.44616 | 65.71114 | 0.7245702 | 50.00368 | 0.2337323 |  | 29.44616 | 65.75106 | 0.7664252 | 50.01282 | 0.2189786
29.4545 | 65.67074 | 0.7238328 | 49.99777 | 0.2334945 |  | 29.4545 | 65.71007 | 0.7656485 | 49.99574 | 0.2187567
29.46283 | 65.63019 | 0.7230981 | 49.9906 | 0.2332575 |  | 29.46283 | 65.67038 | 0.7648748 | 50.00141 | 0.2185357
29.47117 | 65.58952 | 0.7223664 | 50.00902 | 0.2330214 |  | 29.47117 | 65.62926 | 0.764103 | 50.00276 | 0.2183151
29.4795 | 65.54994 | 0.7216335 | 49.99717 | 0.232785 |  | 29.4795 | 65.58952 | 0.7633258 | 50.00439 | 0.2180931
29.48783 | 65.50982 | 0.7209045 | 50.00072 | 0.2325498 |  | 29.48783 | 65.54864 | 0.7625462 | 49.99081 | 0.2178703
29.49617 | 65.46986 | 0.7201847 | 50.00313 | 0.2323176 |  | 29.49617 | 65.50913 | 0.7617676 | 50.00052 | 0.2176479
29.5045 | 65.42968 | 0.719466 | 50.00203 | 0.2320858 |  | 29.5045 | 65.4688 | 0.760989 | 49.99963 | 0.2174254
29.51283 | 65.38946 | 0.7187493 | 49.9888 | 0.2318546 |  | 29.51283 | 65.42906 | 0.7602194 | 49.99959 | 0.2172055
29.52117 | 65.34934 | 0.718023 | 50.00935 | 0.2316203 |  | 29.52117 | 65.38911 | 0.7594556 | 50 | 0.2169873
29.5295 | 65.3097 | 0.7172928 | 49.99058 | 0.2313848 |  | 29.5295 | 65.34913 | 0.7586928 | 50.00197 | 0.2167694
29.53783 | 65.26958 | 0.716561 | 50.0032 | 0.2311487 |  | 29.53783 | 65.30979 | 0.7579349 | 49.99656 | 0.2165528
29.54617 | 65.22951 | 0.7158251 | 50.00166 | 0.2309113 |  | 29.54617 | 65.26915 | 0.7571788 | 49.99678 | 0.2163368
29.5545 | 65.18976 | 0.7150894 | 50.00898 | 0.230674 |  | 29.5545 | 65.22999 | 0.7564234 | 50.01156 | 0.216121
29.56283 | 65.14965 | 0.7143602 | 49.99639 | 0.2304388 |  | 29.56283 | 65.18996 | 0.75566 | 49.98869 | 0.2159029
29.57116 | 65.11001 | 0.713639 | 49.98278 | 0.2302061 |  | 29.57116 | 65.14982 | 0.7548976 | 50.00664 | 0.215685
29.5795 | 65.07093 | 0.7129242 | 50.00645 | 0.2299755 |  | 29.5795 | 65.11021 | 0.7541372 | 50.00408 | 0.2154678
29.58783 | 65.03079 | 0.712214 | 50.0014 | 0.2297465 |  | 29.58783 | 65.07046 | 0.7533688 | 50.00168 | 0.2152482
29.59617 | 64.99182 | 0.7115053 | 50.00626 | 0.2295178 |  | 29.59617 | 65.031 | 0.7525988 | 49.99072 | 0.2150282
29.6045 | 64.95171 | 0.7107986 | 50.00372 | 0.2292899 |  | 29.6045 | 64.99115 | 0.751828 | 50.00787 | 0.214808
29.61283 | 64.91213 | 0.7100858 | 49.9939 | 0.2290599 |  | 29.61283 | 64.95186 | 0.7510581 | 49.99246 | 0.214588
29.62117 | 64.87259 | 0.7093648 | 49.99552 | 0.2288274 |  | 29.62117 | 64.91191 | 0.7502894 | 50.01142 | 0.2143684
29.6295 | 64.83326 | 0.7086372 | 50.0057 | 0.2285926 |  | 29.6295 | 64.87276 | 0.749527 | 49.98868 | 0.2141506
29.63783 | 64.79343 | 0.7079105 | 49.99394 | 0.2283582 |  | 29.63783 | 64.8335 | 0.7487705 | 49.99926 | 0.2139344
29.64617 | 64.75377 | 0.7071878 | 49.99981 | 0.2281251 |  | 29.64617 | 64.79392 | 0.74802 | 50.01006 | 0.21372
29.6545 | 64.71479 | 0.706472 | 49.9957 | 0.2278942 |  | 29.6545 | 64.75496 | 0.7472778 | 49.99682 | 0.2135079
29.66283 | 64.67555 | 0.70575 | 50.00491 | 0.2276613 |  | 29.66283 | 64.71582 | 0.7465415 | 49.9968 | 0.2132976
29.67117 | 64.63632 | 0.7050222 | 50.00131 | 0.2274265 |  | 29.67117 | 64.6769 | 0.7458075 | 50.00806 | 0.2130879
29.6795 | 64.59692 | 0.7043018 | 50.0016 | 0.2271941 |  | 29.6795 | 64.6375 | 0.7450768 | 49.99091 | 0.2128791
29.68783 | 64.55781 | 0.7035908 | 49.99656 | 0.2269648 |  | 29.68783 | 64.5981 | 0.7443461 | 49.99506 | 0.2126703
29.69616 | 64.51812 | 0.7028922 | 50.00144 | 0.2267394 |  | 29.69616 | 64.55849 | 0.7436116 | 50.00838 | 0.2124605
29.7045 | 64.47887 | 0.7022038 | 49.99848 | 0.2265174 |  | 29.7045 | 64.52039 | 0.742879 | 49.99716 | 0.2122511
29.71283 | 64.44055 | 0.7015178 | 50.00072 | 0.2262961 |  | 29.71283 | 64.48066 | 0.7421436 | 50.00184 | 0.212041
29.72117 | 64.40191 | 0.7008338 | 50.00081 | 0.2260754 |  | 29.72117 | 64.44232 | 0.7413999 | 49.99772 | 0.2118285
29.7295 | 64.36301 | 0.7001526 | 50.00002 | 0.2258557 |  | 29.7295 | 64.40335 | 0.7406555 | 49.9972 | 0.2116159
29.73783 | 64.32384 | 0.6994745 | 50.00781 | 0.2256369 |  | 29.73783 | 64.36422 | 0.7399053 | 50.00652 | 0.2114015
29.74617 | 64.28479 | 0.698803 | 49.99364 | 0.2254203 |  | 29.74617 | 64.32559 | 0.7391532 | 49.99518 | 0.2111866
29.7545 | 64.24571 | 0.6981397 | 49.99711 | 0.2252064 |  | 29.7545 | 64.28706 | 0.7384106 | 50.0014 | 0.2109745
29.76283 | 64.20691 | 0.6974801 | 50.01079 | 0.2249936 |  | 29.76283 | 64.24829 | 0.7376758 | 50.00858 | 0.2107645
29.77117 | 64.16801 | 0.6968235 | 49.99298 | 0.2247818 |  | 29.77117 | 64.20934 | 0.7369409 | 49.98862 | 0.2105545
29.7795 | 64.13021 | 0.6961574 | 49.99746 | 0.2245669 |  | 29.7795 | 64.17008 | 0.7362161 | 50.00546 | 0.2103475
29.78783 | 64.091 | 0.6954864 | 50.00146 | 0.2243505 |  | 29.78783 | 64.1316 | 0.7354978 | 50.00367 | 0.2101422
29.79617 | 64.05211 | 0.6948155 | 49.99966 | 0.224134 |  | 29.79617 | 64.09313 | 0.7347813 | 49.99078 | 0.2099375
29.8045 | 64.0138 | 0.69414 | 50.00701 | 0.2239161 |  | 29.8045 | 64.05377 | 0.7340674 | 50.00049 | 0.2097335
29.81283 | 63.97495 | 0.6934631 | 49.9909 | 0.2236978 |  | 29.81283 | 64.01574 | 0.7333554 | 50.0105 | 0.2095301
29.82116 | 63.93618 | 0.6927872 | 50.00011 | 0.2234797 |  | 29.82116 | 63.97744 | 0.7326416 | 49.99528 | 0.2093262
29.8295 | 63.89772 | 0.6921126 | 50.00622 | 0.2232621 |  | 29.8295 | 63.93896 | 0.7319126 | 50.00298 | 0.2091179
29.83783 | 63.85942 | 0.6914406 | 49.9936 | 0.2230454 |  | 29.83783 | 63.90062 | 0.7311864 | 49.99893 | 0.2089104
29.84617 | 63.82128 | 0.6907704 | 49.9998 | 0.2228292 |  | 29.84617 | 63.8624 | 0.7304649 | 49.99844 | 0.2087043
29.8545 | 63.78284 | 0.6901066 | 50.00153 | 0.222615 |  | 29.8545 | 63.82388 | 0.7297406 | 50.005 | 0.2084973
29.86283 | 63.74426 | 0.689451 | 50.00899 | 0.2224035 |  | 29.86283 | 63.78574 | 0.7290154 | 49.98965 | 0.2082901
29.87117 | 63.70615 | 0.6888026 | 49.99057 | 0.2221944 |  | 29.87117 | 63.74728 | 0.7282972 | 50.00278 | 0.2080849
29.8795 | 63.66788 | 0.6881565 | 50.00515 | 0.221986 |  | 29.8795 | 63.7088 | 0.7275769 | 50.00008 | 0.2078791
29.88783 | 63.62971 | 0.687515 | 49.99432 | 0.221779 |  | 29.88783 | 63.67076 | 0.726853 | 49.99806 | 0.2076723
29.89617 | 63.59082 | 0.68688 | 50.00449 | 0.2215742 |  | 29.89617 | 63.63252 | 0.7261371 | 50.00536 | 0.2074677
29.9045 | 63.55305 | 0.6862422 | 49.99624 | 0.2213685 |  | 29.9045 | 63.59438 | 0.7254238 | 49.999 | 0.2072639
29.91283 | 63.51497 | 0.6856025 | 50.00688 | 0.2211621 |  | 29.91283 | 63.5563 | 0.7247113 | 49.98794 | 0.2070604
29.92117 | 63.47705 | 0.6849568 | 49.99398 | 0.2209538 |  | 29.92117 | 63.51812 | 0.723988 | 50.00972 | 0.2068537
29.9295 | 63.43865 | 0.6843114 | 50.0072 | 0.2207456 |  | 29.9295 | 63.48021 | 0.7232556 | 49.99912 | 0.2066445
29.93783 | 63.4007 | 0.6836663 | 49.99168 | 0.2205375 |  | 29.93783 | 63.44218 | 0.7225293 | 50.00269 | 0.2064369
29.94616 | 63.36293 | 0.6830166 | 50.00285 | 0.2203279 |  | 29.94616 | 63.40408 | 0.7218009 | 49.99776 | 0.2062288
29.9545 | 63.32485 | 0.682366 | 49.99658 | 0.2201181 |  | 29.9545 | 63.36616 | 0.721066 | 50.00226 | 0.2060189
29.96283 | 63.28657 | 0.6817126 | 49.9995 | 0.2199073 |  | 29.96283 | 63.32826 | 0.7203376 | 50.00554 | 0.2058107
29.97117 | 63.24876 | 0.6810593 | 50.00039 | 0.2196965 |  | 29.97117 | 63.2906 | 0.7196138 | 49.99472 | 0.2056039
29.9795 | 63.2114 | 0.6804108 | 50.00273 | 0.2194874 |  | 29.9795 | 63.25254 | 0.7188946 | 49.99399 | 0.2053985
29.98783 | 63.1737 | 0.6797675 | 49.99814 | 0.2192798 |  | 29.98783 | 63.2152 | 0.7181816 | 50.00875 | 0.2051947
29.99617 | 63.136 | 0.6791301 | 50.00538 | 0.2190742 |  | 29.99617 | 63.1775 | 0.7174782 | 49.99756 | 0.2049938
30.0045 | 63.09863 | 0.6784962 | 49.9936 | 0.2188697 |  | 30.0045 | 63.13962 | 0.716787 | 49.9937 | 0.2047963
30.01283 | 63.0606 | 0.6778638 | 49.9998 | 0.2186657 |  | 30.01283 | 63.10211 | 0.7160985 | 50.00761 | 0.2045996
30.02117 | 63.02282 | 0.6772382 | 50.00934 | 0.2184639 |  | 30.02117 | 63.06449 | 0.7154098 | 49.99247 | 0.2044028
30.0295 | 62.98518 | 0.6766114 | 49.99136 | 0.2182617 |  | 30.0295 | 63.02714 | 0.714707 | 50.00635 | 0.204202
30.03783 | 62.94737 | 0.6759814 | 50.0009 | 0.2180585 |  | 30.03783 | 62.98904 | 0.7139998 | 50.00253 | 0.2039999
30.04617 | 62.9105 | 0.6753474 | 49.99887 | 0.217854 |  | 30.04617 | 62.95232 | 0.7133018 | 49.9919 | 0.2038005
30.0545 | 62.87288 | 0.674707 | 50 | 0.2176474 |  | 30.0545 | 62.9145 | 0.7126074 | 49.9978 | 0.2036021
30.06283 | 62.83516 | 0.674059 | 50.00156 | 0.2174384 |  | 30.06283 | 62.87731 | 0.7119055 | 50.00074 | 0.2034016
30.07116 | 62.79788 | 0.6734088 | 49.99809 | 0.2172286 |  | 30.07116 | 62.8399 | 0.7112026 | 50.01012 | 0.2032007
30.0795 | 62.76059 | 0.6727588 | 50.00965 | 0.217019 |  | 30.0795 | 62.8021 | 0.710504 | 49.99139 | 0.2030011
30.08783 | 62.72341 | 0.6720962 | 49.99062 | 0.2168052 |  | 30.08783 | 62.76524 | 0.709812 | 50.00167 | 0.2028034
30.09617 | 62.68588 | 0.6714278 | 50.0032 | 0.2165896 |  | 30.09617 | 62.72782 | 0.7091257 | 49.99848 | 0.2026073
30.1045 | 62.64863 | 0.6707576 | 49.99739 | 0.2163734 |  | 30.1045 | 62.69058 | 0.7084431 | 50.00034 | 0.2024123
30.11283 | 62.61211 | 0.6700912 | 50.00769 | 0.2161585 |  | 30.11283 | 62.65331 | 0.7077641 | 50.00585 | 0.2022183
30.12117 | 62.57486 | 0.6694311 | 49.99362 | 0.2159455 |  | 30.12117 | 62.61621 | 0.7070831 | 50.00174 | 0.2020237
30.1295 | 62.53732 | 0.668776 | 50.00097 | 0.2157342 |  | 30.1295 | 62.5794 | 0.7064018 | 49.9981 | 0.2018291
30.13783 | 62.5 | 0.6681222 | 50.00004 | 0.2155233 |  | 30.13783 | 62.54234 | 0.7057254 | 50.0015 | 0.2016358
30.14617 | 62.46316 | 0.6674743 | 50.00778 | 0.2153143 |  | 30.14617 | 62.50508 | 0.7050408 | 49.99692 | 0.2014402
30.1545 | 62.42592 | 0.6668204 | 50.00141 | 0.2151034 |  | 30.1545 | 62.46787 | 0.7043562 | 49.9968 | 0.2012446
30.16283 | 62.3895 | 0.6661624 | 49.98916 | 0.2148911 |  | 30.16283 | 62.43118 | 0.7036768 | 49.99721 | 0.2010505
30.17117 | 62.35256 | 0.6655011 | 50.00977 | 0.2146778 |  | 30.17117 | 62.39387 | 0.7030006 | 50.00224 | 0.2008573
30.1795 | 62.31566 | 0.6648462 | 49.99447 | 0.2144665 |  | 30.1795 | 62.35779 | 0.7023224 | 50.00435 | 0.2006635
30.18783 | 62.2782 | 0.6641981 | 50.00374 | 0.2142575 |  | 30.18783 | 62.32039 | 0.701642 | 49.99625 | 0.2004691
30.19616 | 62.24203 | 0.6635459 | 50.00206 | 0.2140471 |  | 30.19616 | 62.2837 | 0.7009602 | 50.00142 | 0.2002743
30.2045 | 62.20516 | 0.6628879 | 49.98998 | 0.2138348 |  | 30.2045 | 62.24746 | 0.70028 | 49.99616 | 0.20008
30.21283 | 62.16816 | 0.6622113 | 50.00435 | 0.2136165 |  | 30.21283 | 62.21088 | 0.6995984 | 50.0069 | 0.1998853
30.22117 | 62.13158 | 0.6615278 | 49.99742 | 0.2133961 |  | 30.22117 | 62.17402 | 0.6989236 | 50.00022 | 0.1996925
30.2295 | 62.0948 | 0.6608476 | 50.00109 | 0.2131766 |  | 30.2295 | 62.1372 | 0.6982562 | 50.0012 | 0.1995018
30.23783 | 62.05856 | 0.6601738 | 50.00278 | 0.2129593 |  | 30.23783 | 62.10137 | 0.6975886 | 50.00004 | 0.199311
30.24617 | 62.02159 | 0.6595056 | 49.99698 | 0.2127437 |  | 30.24617 | 62.06456 | 0.696917 | 49.99183 | 0.1991191
30.2545 | 61.98536 | 0.6588434 | 50.00339 | 0.2125301 |  | 30.2545 | 62.02759 | 0.6962462 | 49.99664 | 0.1989275
30.26283 | 61.94896 | 0.6581892 | 49.9966 | 0.2123191 |  | 30.26283 | 61.99126 | 0.6955769 | 50.01426 | 0.1987363
30.27117 | 61.91215 | 0.6575412 | 50.00107 | 0.2121101 |  | 30.27117 | 61.95495 | 0.6949166 | 49.99812 | 0.1985476
30.2795 | 61.87589 | 0.6568948 | 50.00547 | 0.2119015 |  | 30.2795 | 61.91843 | 0.6942652 | 49.99799 | 0.1983615
30.28783 | 61.83946 | 0.6562524 | 49.99433 | 0.2116943 |  | 30.28783 | 61.88224 | 0.6936169 | 49.99488 | 0.1981763
30.29617 | 61.80304 | 0.6556164 | 49.9975 | 0.2114892 |  | 30.29617 | 61.84575 | 0.6929688 | 49.99907 | 0.1979911
30.3045 | 61.76628 | 0.6549822 | 50.0081 | 0.2112846 |  | 30.3045 | 61.80914 | 0.692324 | 50.00463 | 0.1978069
30.31283 | 61.73046 | 0.654351 | 50.00142 | 0.211081 |  | 30.31283 | 61.77315 | 0.6916812 | 50.00018 | 0.1976232
30.32116 | 61.69403 | 0.6537231 | 49.98954 | 0.2108784 |  | 30.32116 | 61.73714 | 0.6910338 | 50 | 0.1974382
30.3295 | 61.65801 | 0.6530957 | 50.00938 | 0.210676 |  | 30.3295 | 61.70086 | 0.6903842 | 49.9977 | 0.1972526
30.33783 | 61.6219 | 0.6524734 | 49.99722 | 0.2104753 |  | 30.33783 | 61.66433 | 0.6897331 | 50.00226 | 0.1970666
30.34617 | 61.58589 | 0.6518528 | 49.99564 | 0.2102751 |  | 30.34617 | 61.62851 | 0.6890868 | 50.0032 | 0.1968819
30.3545 | 61.54986 | 0.6512273 | 49.98899 | 0.2100733 |  | 30.3545 | 61.59254 | 0.688438 | 49.99194 | 0.1966966
30.36283 | 61.51399 | 0.6506062 | 50.01325 | 0.209873 |  | 30.36283 | 61.55671 | 0.6877887 | 50.00483 | 0.1965111
30.37117 | 61.47756 | 0.6499859 | 50.00352 | 0.2096729 |  | 30.37117 | 61.52045 | 0.687137 | 49.99898 | 0.1963249
30.3795 | 61.44136 | 0.6493668 | 49.99429 | 0.2094732 |  | 30.3795 | 61.48482 | 0.68649 | 49.99996 | 0.19614
30.38783 | 61.40559 | 0.6487503 | 49.99674 | 0.2092743 |  | 30.38783 | 61.44873 | 0.6858436 | 50.00078 | 0.1959553
30.39617 | 61.36972 | 0.6481359 | 50.00534 | 0.2090761 |  | 30.39617 | 61.4127 | 0.6851916 | 49.99456 | 0.195769
30.4045 | 61.33437 | 0.647525 | 49.99821 | 0.208879 |  | 30.4045 | 61.37636 | 0.6845322 | 49.99944 | 0.1955806
30.41283 | 61.29778 | 0.6469188 | 50.00266 | 0.2086835 |  | 30.41283 | 61.34142 | 0.6838757 | 50.01007 | 0.1953931
30.42117 | 61.2626 | 0.6463164 | 50.00242 | 0.2084892 |  | 30.42117 | 61.30535 | 0.6832278 | 49.99565 | 0.1952079
30.4295 | 61.22685 | 0.6457158 | 49.9923 | 0.2082954 |  | 30.4295 | 61.26934 | 0.682579 | 49.99754 | 0.1950226
30.43783 | 61.19063 | 0.6451068 | 50.00016 | 0.208099 |  | 30.43783 | 61.23365 | 0.6819316 | 49.99954 | 0.1948376
30.44616 | 61.15478 | 0.6444976 | 49.99961 | 0.2079025 |  | 30.44616 | 61.19826 | 0.6812866 | 50.00502 | 0.1946533
30.4545 | 61.11916 | 0.643887 | 50.00308 | 0.2077055 |  | 30.4545 | 61.16216 | 0.6806456 | 50.0025 | 0.1944702
30.46283 | 61.08371 | 0.6432739 | 49.99816 | 0.2075077 |  | 30.46283 | 61.12684 | 0.6800094 | 49.99078 | 0.1942884
30.47117 | 61.04771 | 0.6426663 | 49.9976 | 0.2073117 |  | 30.47117 | 61.09132 | 0.6793762 | 50.00166 | 0.1941075
30.4795 | 61.01222 | 0.6420624 | 50.00459 | 0.2071169 |  | 30.4795 | 61.0561 | 0.6787424 | 50.00668 | 0.1939264
30.48783 | 60.97688 | 0.6414551 | 49.99704 | 0.206921 |  | 30.48783 | 61.0205 | 0.678113 | 49.99632 | 0.1937466
30.49617 | 60.94148 | 0.6408503 | 50.00224 | 0.2067259 |  | 30.49617 | 60.98482 | 0.6774853 | 50.0061 | 0.1935672
30.5045 | 60.9061 | 0.6402414 | 49.99772 | 0.2065295 |  | 30.5045 | 60.94972 | 0.6768568 | 49.99164 | 0.1933877
30.51283 | 60.87061 | 0.6396339 | 50.02366 | 0.2063335 |  | 30.51283 | 60.91363 | 0.6762244 | 50.00244 | 0.193207
30.52117 | 60.8348 | 0.6390325 | 49.97739 | 0.2061395 |  | 30.52117 | 60.87855 | 0.675582 | 50.00358 | 0.1930234
30.5295 | 60.79989 | 0.6384375 | 49.9989 | 0.2059476 |  | 30.5295 | 60.84307 | 0.6749397 | 49.99972 | 0.1928399
30.53783 | 60.76465 | 0.6378454 | 50.00699 | 0.2057566 |  | 30.53783 | 60.80816 | 0.6742936 | 49.99106 | 0.1926553
30.54617 | 60.72934 | 0.6372578 | 49.99167 | 0.205567 |  | 30.54617 | 60.77274 | 0.6736485 | 50.00828 | 0.192471
30.5545 | 60.69355 | 0.636668 | 50.00594 | 0.2053768 |  | 30.5545 | 60.73787 | 0.673003 | 49.9886 | 0.1922866
30.56283 | 60.6591 | 0.6360718 | 49.99863 | 0.2051845 |  | 30.56283 | 60.70242 | 0.6723469 | 50.00434 | 0.1920991
30.57116 | 60.62332 | 0.6354678 | 49.99374 | 0.2049896 |  | 30.57116 | 60.66774 | 0.6716851 | 50.00907 | 0.19191
30.5795 | 60.58814 | 0.6348626 | 49.99281 | 0.2047944 |  | 30.5795 | 60.63228 | 0.6710242 | 49.9991 | 0.1917212
30.58783 | 60.5535 | 0.6342551 | 50.013 | 0.2045984 |  | 30.58783 | 60.5974 | 0.6703676 | 49.99104 | 0.1915336
30.59617 | 60.51812 | 0.6336446 | 49.99769 | 0.2044015 |  | 30.59617 | 60.56238 | 0.669715 | 50.00826 | 0.1913471
30.6045 | 60.48365 | 0.6330352 | 49.99797 | 0.2042049 |  | 30.6045 | 60.52719 | 0.6690644 | 50.00142 | 0.1911613
30.61283 | 60.448 | 0.6324256 | 50.0046 | 0.2040083 |  | 30.61283 | 60.49236 | 0.668415 | 49.98915 | 0.1909757
30.62117 | 60.41348 | 0.6318129 | 49.99702 | 0.2038106 |  | 30.62117 | 60.45762 | 0.6677672 | 50.00316 | 0.1907906
30.6295 | 60.37832 | 0.6312016 | 50.00574 | 0.2036134 |  | 30.6295 | 60.42246 | 0.6671139 | 49.99775 | 0.190604
30.63783 | 60.34317 | 0.6305864 | 49.99436 | 0.203415 |  | 30.63783 | 60.38731 | 0.6664575 | 50.01392 | 0.1904164
30.64617 | 60.3085 | 0.6299695 | 49.99982 | 0.203216 |  | 30.64617 | 60.35271 | 0.6658074 | 49.9942 | 0.1902307
30.6545 | 60.27404 | 0.6293579 | 50.00777 | 0.2030187 |  | 30.6545 | 60.31832 | 0.6651568 | 49.99516 | 0.1900448
30.66283 | 60.23912 | 0.6287474 | 49.99947 | 0.2028217 |  | 30.66283 | 60.28308 | 0.6645118 | 50.00492 | 0.1898605
30.67117 | 60.20438 | 0.62814 | 49.99803 | 0.2026258 |  | 30.67117 | 60.24846 | 0.6638726 | 49.99938 | 0.1896779
30.6795 | 60.16916 | 0.6275357 | 49.99333 | 0.2024309 |  | 30.6795 | 60.2139 | 0.6632386 | 49.99996 | 0.1894967
30.68783 | 60.1348 | 0.6269375 | 50.00444 | 0.2022379 |  | 30.68783 | 60.17883 | 0.6626124 | 50.00428 | 0.1893178
30.69616 | 60.1002 | 0.6263445 | 49.99664 | 0.2020466 |  | 30.69616 | 60.14479 | 0.6619945 | 49.99234 | 0.1891413
30.7045 | 60.06548 | 0.6257502 | 50.00498 | 0.2018549 |  | 30.7045 | 60.1105 | 0.6613845 | 50.00676 | 0.188967
30.71283 | 60.0313 | 0.6251588 | 49.99744 | 0.2016641 |  | 30.71283 | 60.07584 | 0.6607788 | 49.99014 | 0.1887939
30.72117 | 59.99624 | 0.6245707 | 50.00265 | 0.2014744 |  | 30.72117 | 60.04126 | 0.6601738 | 50.0094 | 0.1886211
30.7295 | 59.96211 | 0.6239856 | 50.00164 | 0.2012857 |  | 30.7295 | 60.00682 | 0.6595704 | 50.00028 | 0.1884487
30.73783 | 59.92755 | 0.6234044 | 50.0016 | 0.2010982 |  | 30.73783 | 59.97232 | 0.6589694 | 49.9903 | 0.188277
30.74617 | 59.8927 | 0.6228276 | 49.99267 | 0.2009121 |  | 30.74617 | 59.93818 | 0.658374 | 50.00318 | 0.1881069
30.7545 | 59.85874 | 0.6222486 | 50.00481 | 0.2007254 |  | 30.7545 | 59.90316 | 0.657782 | 50.00088 | 0.1879377
30.76283 | 59.82402 | 0.621671 | 49.9947 | 0.200539 |  | 30.76283 | 59.86924 | 0.6571816 | 49.99458 | 0.1877662
30.77117 | 59.79008 | 0.6210926 | 49.99944 | 0.2003525 |  | 30.77117 | 59.83555 | 0.6565742 | 50.00488 | 0.1875926
30.7795 | 59.75584 | 0.6205146 | 50.00037 | 0.200166 |  | 30.7795 | 59.80046 | 0.6559678 | 49.99512 | 0.1874194
30.78783 | 59.72102 | 0.6199356 | 49.99844 | 0.1999792 |  | 30.78783 | 59.766 | 0.6553555 | 50.00606 | 0.1872444
30.79617 | 59.6872 | 0.6193556 | 50.01083 | 0.1997921 |  | 30.79617 | 59.73242 | 0.6547408 | 50.00367 | 0.1870688
30.8045 | 59.65278 | 0.6187734 | 49.9992 | 0.1996043 |  | 30.8045 | 59.69844 | 0.6541222 | 49.99429 | 0.1868921
30.81283 | 59.61928 | 0.6181934 | 49.99454 | 0.1994172 |  | 30.81283 | 59.6643 | 0.6535058 | 49.99592 | 0.1867159
30.82116 | 59.58479 | 0.6176174 | 49.9967 | 0.1992314 |  | 30.82116 | 59.63002 | 0.6528955 | 50.0022 | 0.1865416
30.8295 | 59.55068 | 0.6170424 | 50.0065 | 0.1990459 |  | 30.8295 | 59.59561 | 0.6522888 | 50.00476 | 0.1863682
30.83783 | 59.5164 | 0.6164664 | 49.99786 | 0.1988601 |  | 30.83783 | 59.5616 | 0.6516864 | 49.99316 | 0.1861961
30.84617 | 59.48296 | 0.615896 | 50.00304 | 0.1986761 |  | 30.84617 | 59.52786 | 0.651088 | 50.00681 | 0.1860251
30.8545 | 59.44887 | 0.6153296 | 49.99503 | 0.1984934 |  | 30.8545 | 59.4938 | 0.6504908 | 50.00371 | 0.1858545
30.86283 | 59.41456 | 0.614762 | 50.00256 | 0.1983103 |  | 30.86283 | 59.46004 | 0.6498865 | 49.99041 | 0.1856819
30.87117 | 59.38062 | 0.6141776 | 50.002 | 0.1981218 |  | 30.87117 | 59.42668 | 0.6492842 | 50.0032 | 0.1855098
30.8795 | 59.34684 | 0.6135886 | 49.99696 | 0.1979318 |  | 30.8795 | 59.39302 | 0.6486848 | 49.99814 | 0.1853385
30.88783 | 59.31301 | 0.6129959 | 49.99836 | 0.1977406 |  | 30.88783 | 59.35856 | 0.6480904 | 50.00383 | 0.1851687
30.89617 | 59.279 | 0.6124049 | 50.00461 | 0.19755 |  | 30.89617 | 59.32506 | 0.6474954 | 50.00362 | 0.1849987
30.9045 | 59.2456 | 0.6118168 | 50.00248 | 0.1973603 |  | 30.9045 | 59.29107 | 0.646904 | 50.00439 | 0.1848297
30.91283 | 59.21168 | 0.611231 | 50.00086 | 0.1971713 |  | 30.91283 | 59.25693 | 0.6463111 | 49.99662 | 0.1846603
30.92117 | 59.17822 | 0.6106485 | 49.99535 | 0.1969834 |  | 30.92117 | 59.22362 | 0.6457142 | 49.9929 | 0.1844898
30.9295 | 59.14422 | 0.6100693 | 50.00452 | 0.1967965 |  | 30.9295 | 59.18982 | 0.6451201 | 49.999 | 0.18432
30.93783 | 59.1107 | 0.6094932 | 49.99316 | 0.1966107 |  | 30.93783 | 59.15652 | 0.6445279 | 49.99725 | 0.1841508
30.94616 | 59.07757 | 0.6089178 | 49.99551 | 0.1964251 |  | 30.94616 | 59.12275 | 0.6439316 | 50.00344 | 0.1839805
30.9545 | 59.044 | 0.6083386 | 50.00338 | 0.1962383 |  | 30.9545 | 59.0888 | 0.6433381 | 50.0005 | 0.1838109
30.96283 | 59.00989 | 0.607764 | 49.99933 | 0.1960529 |  | 30.96283 | 59.05578 | 0.6427461 | 50.00781 | 0.1836417
30.97117 | 58.9762 | 0.6071915 | 50.00116 | 0.1958682 |  | 30.97117 | 59.02206 | 0.6421481 | 49.99325 | 0.1834709
30.9795 | 58.94347 | 0.606622 | 49.99616 | 0.1956845 |  | 30.9795 | 58.98859 | 0.6415466 | 49.99552 | 0.183299
30.98783 | 58.90997 | 0.6060568 | 50.00652 | 0.1955022 |  | 30.98783 | 58.9553 | 0.6409474 | 50.0057 | 0.1831278
30.99617 | 58.87644 | 0.6054947 | 49.9936 | 0.1953209 |  | 30.99617 | 58.92186 | 0.6403533 | 49.99826 | 0.1829581
31.0045 | 58.84314 | 0.6049365 | 50.0103 | 0.1951408 |  | 31.0045 | 58.88874 | 0.6397644 | 49.99956 | 0.1827898
31.01283 | 58.80986 | 0.6043824 | 49.98984 | 0.1949621 |  | 31.01283 | 58.85526 | 0.639178 | 50.00541 | 0.1826223
31.02117 | 58.77639 | 0.603828 | 50.0055 | 0.1947832 |  | 31.02117 | 58.82234 | 0.6385946 | 49.99706 | 0.1824556
31.0295 | 58.7429 | 0.6032771 | 49.99434 | 0.1946055 |  | 31.0295 | 58.78843 | 0.638012 | 49.99756 | 0.1822891
31.03783 | 58.71039 | 0.602727 | 50.00175 | 0.1944281 |  | 31.03783 | 58.75512 | 0.6374296 | 50.0007 | 0.1821227
31.04617 | 58.6771 | 0.602179 | 49.99346 | 0.1942513 |  | 31.04617 | 58.72193 | 0.6368503 | 49.99539 | 0.1819572
31.0545 | 58.64388 | 0.6016335 | 50.00444 | 0.1940753 |  | 31.0545 | 58.68955 | 0.636272 | 49.99908 | 0.181792
31.06283 | 58.61046 | 0.6010906 | 50.0083 | 0.1939002 |  | 31.06283 | 58.65662 | 0.635691 | 50.00384 | 0.181626
31.07116 | 58.57731 | 0.6005509 | 49.99131 | 0.1937261 |  | 31.07116 | 58.62292 | 0.6351103 | 50.00012 | 0.1814601
31.0795 | 58.54406 | 0.6000137 | 50.0075 | 0.1935528 |  | 31.0795 | 58.58984 | 0.6345315 | 49.9996 | 0.1812947
31.08783 | 58.51174 | 0.5994735 | 49.99361 | 0.1933785 |  | 31.08783 | 58.55686 | 0.633953 | 50.00348 | 0.1811294
31.09617 | 58.47874 | 0.5989322 | 50.00407 | 0.1932039 |  | 31.09617 | 58.52384 | 0.633372 | 49.9947 | 0.1809634
31.1045 | 58.44563 | 0.598385 | 49.997 | 0.1930274 |  | 31.1045 | 58.49104 | 0.632784 | 50.00062 | 0.1807954
31.11283 | 58.41244 | 0.5978304 | 50.00302 | 0.1928485 |  | 31.11283 | 58.4582 | 0.632196 | 49.99884 | 0.1806274
31.12117 | 58.37988 | 0.5972749 | 49.9958 | 0.1926693 |  | 31.12117 | 58.42503 | 0.6316125 | 50.00812 | 0.1804607
31.1295 | 58.34759 | 0.5967208 | 50.00336 | 0.1924906 |  | 31.1295 | 58.3922 | 0.6310356 | 49.99635 | 0.1802959
31.13783 | 58.3145 | 0.5961699 | 49.99698 | 0.1923129 |  | 31.13783 | 58.35922 | 0.6304604 | 50.00454 | 0.1801315
31.14617 | 58.28198 | 0.5956176 | 49.9999 | 0.1921347 |  | 31.14617 | 58.32622 | 0.6298813 | 49.99706 | 0.1799661
31.1545 | 58.24897 | 0.5950657 | 50.00738 | 0.1919567 |  | 31.1545 | 58.2937 | 0.6293043 | 49.99485 | 0.1798012
31.16283 | 58.21648 | 0.5945035 | 49.99284 | 0.1917753 |  | 31.16283 | 58.26132 | 0.6287287 | 50.0049 | 0.1796368
31.17117 | 58.18391 | 0.5939389 | 50.00559 | 0.1915932 |  | 31.17117 | 58.22908 | 0.6281511 | 49.99472 | 0.1794717
31.1795 | 58.15166 | 0.5933704 | 49.9959 | 0.1914098 |  | 31.1795 | 58.1951 | 0.6275736 | 50.0037 | 0.1793067
31.18783 | 58.11905 | 0.5928058 | 50.00297 | 0.1912277 |  | 31.18783 | 58.16322 | 0.626993 | 49.99701 | 0.1791409
31.19616 | 58.0866 | 0.592247 | 50.0032 | 0.1910474 |  | 31.19616 | 58.13074 | 0.6264129 | 50.01004 | 0.1789751
31.2045 | 58.05342 | 0.5916895 | 50.00203 | 0.1908676 |  | 31.2045 | 58.09828 | 0.6258326 | 49.98982 | 0.1788093
31.21283 | 58.0211 | 0.5911293 | 49.99928 | 0.1906869 |  | 31.21283 | 58.06552 | 0.625251 | 50.00243 | 0.1786431
31.22117 | 57.98906 | 0.5905722 | 49.99297 | 0.1905072 |  | 31.22117 | 58.03289 | 0.62467 | 49.99658 | 0.1784771
31.2295 | 57.95644 | 0.5900154 | 49.99783 | 0.1903275 |  | 31.2295 | 58.00079 | 0.624089 | 50.01387 | 0.1783111
31.23783 | 57.92414 | 0.5894593 | 50.005 | 0.1901482 |  | 31.23783 | 57.96824 | 0.6235127 | 49.98566 | 0.1781465
31.24617 | 57.89195 | 0.5889082 | 49.99821 | 0.1899704 |  | 31.24617 | 57.93544 | 0.6229392 | 50.00034 | 0.1779826
31.2545 | 57.85937 | 0.5883604 | 49.99838 | 0.1897937 |  | 31.2545 | 57.90354 | 0.6223675 | 50 | 0.1778193
31.26283 | 57.82712 | 0.5878101 | 50.00694 | 0.1896162 |  | 31.26283 | 57.8709 | 0.6218021 | 50.00312 | 0.1776577
31.27117 | 57.79555 | 0.5872562 | 49.99126 | 0.1894375 |  | 31.27117 | 57.83911 | 0.6212426 | 50.00204 | 0.1774979
31.2795 | 57.76329 | 0.5867042 | 50.00244 | 0.1892594 |  | 31.2795 | 57.8068 | 0.6206861 | 50.00087 | 0.1773389
31.28783 | 57.73071 | 0.5861515 | 50.02031 | 0.1890811 |  | 31.28783 | 57.77449 | 0.6201141 | 50.0043 | 0.1771755
31.29617 | 57.69812 | 0.5856008 | 49.9773 | 0.1889035 |  | 31.29617 | 57.74258 | 0.6195377 | 49.99312 | 0.1770108
31.3045 | 57.66641 | 0.5850476 | 49.9997 | 0.188725 |  | 31.3045 | 57.71016 | 0.618963 | 49.99668 | 0.1768466
31.31283 | 57.63462 | 0.5844955 | 50.00582 | 0.1885469 |  | 31.31283 | 57.67807 | 0.6183868 | 50.0007 | 0.1766819
31.32116 | 57.60252 | 0.5839444 | 49.999 | 0.1883692 |  | 31.32116 | 57.64556 | 0.6178068 | 50.00274 | 0.1765162
31.3295 | 57.5702 | 0.5833955 | 50.00424 | 0.1881921 |  | 31.3295 | 57.61362 | 0.617212 | 50.00473 | 0.1763463
31.33783 | 57.53837 | 0.58285 | 50.0017 | 0.1880161 |  | 31.33783 | 57.58171 | 0.6166144 | 50.00364 | 0.1761755
31.34617 | 57.50664 | 0.5823072 | 49.98917 | 0.187841 |  | 31.34617 | 57.54938 | 0.6160214 | 49.99738 | 0.1760061
31.3545 | 57.47456 | 0.5817674 | 50.0098 | 0.1876669 |  | 31.3545 | 57.5172 | 0.6154318 | 49.99176 | 0.1758377
31.36283 | 57.44243 | 0.58123 | 49.99098 | 0.1874935 |  | 31.36283 | 57.48604 | 0.6148478 | 50.00634 | 0.1756708
31.37117 | 57.41006 | 0.5806967 | 50.004 | 0.1873215 |  | 31.37117 | 57.4538 | 0.6142696 | 49.99398 | 0.1755056
31.3795 | 57.37896 | 0.5801594 | 49.9974 | 0.1871482 |  | 31.3795 | 57.42208 | 0.6136932 | 49.99868 | 0.1753409
31.38783 | 57.34668 | 0.5796158 | 49.99835 | 0.1869728 |  | 31.38783 | 57.3902 | 0.6131168 | 49.9984 | 0.1751762
31.39617 | 57.31491 | 0.5790756 | 49.99607 | 0.1867986 |  | 31.39617 | 57.3579 | 0.6125374 | 50.00578 | 0.1750107
31.4045 | 57.2836 | 0.5785407 | 50.00141 | 0.186626 |  | 31.4045 | 57.32621 | 0.6119621 | 50.00134 | 0.1748463
31.41283 | 57.25174 | 0.5780092 | 50.00432 | 0.1864546 |  | 31.41283 | 57.29419 | 0.6113926 | 49.99575 | 0.1746836
31.42117 | 57.22043 | 0.577477 | 50.00206 | 0.1862829 |  | 31.42117 | 57.26298 | 0.6108244 | 50.00997 | 0.1745213
31.4295 | 57.1887 | 0.5769439 | 49.9954 | 0.1861109 |  | 31.4295 | 57.23148 | 0.6102588 | 49.98864 | 0.1743597
31.43783 | 57.15666 | 0.5764131 | 50.00686 | 0.1859397 |  | 31.43783 | 57.19961 | 0.6096949 | 50.00198 | 0.1741985
31.44616 | 57.1255 | 0.575885 | 49.9975 | 0.1857694 |  | 31.44616 | 57.16824 | 0.6091364 | 49.99732 | 0.174039
31.4545 | 57.09351 | 0.5753596 | 49.99719 | 0.1855999 |  | 31.4545 | 57.13606 | 0.6085786 | 50.0073 | 0.1738796
31.46283 | 57.06196 | 0.574838 | 50.00224 | 0.1854316 |  | 31.46283 | 57.10506 | 0.6080195 | 49.99516 | 0.1737199
31.47117 | 57.03042 | 0.5743184 | 49.99966 | 0.185264 |  | 31.47117 | 57.07343 | 0.607458 | 49.99869 | 0.1735594
31.4795 | 56.99902 | 0.5737964 | 50 | 0.1850956 |  | 31.4795 | 57.04207 | 0.6068974 | 50.00072 | 0.1733993
31.48783 | 56.9675 | 0.5732746 | 50.00464 | 0.1849273 |  | 31.48783 | 57.01018 | 0.6063424 | 49.99886 | 0.1732407
31.49617 | 56.93628 | 0.5727462 | 50.0017 | 0.1847568 |  | 31.49617 | 56.97852 | 0.6057925 | 50.00194 | 0.1730836
31.5045 | 56.905 | 0.5722176 | 49.9962 | 0.1845863 |  | 31.5045 | 56.94711 | 0.6052488 | 50.0024 | 0.1729282
31.51283 | 56.87408 | 0.5716921 | 49.99444 | 0.1844168 |  | 31.51283 | 56.91658 | 0.6047078 | 50.002 | 0.1727737
31.52117 | 56.84201 | 0.5711679 | 50.00608 | 0.1842477 |  | 31.52117 | 56.88496 | 0.6041615 | 50.00317 | 0.1726176
31.5295 | 56.81074 | 0.570645 | 49.99359 | 0.184079 |  | 31.5295 | 56.85343 | 0.6036168 | 49.99272 | 0.1724619
31.53783 | 56.77974 | 0.5701244 | 50.006 | 0.1839111 |  | 31.53783 | 56.82198 | 0.603073 | 50.00404 | 0.1723066
31.54617 | 56.74864 | 0.5696011 | 50.0033 | 0.1837423 |  | 31.54617 | 56.79105 | 0.6025293 | 49.9943 | 0.1721512
31.5545 | 56.71716 | 0.56908 | 49.997 | 0.1835742 |  | 31.5545 | 56.75957 | 0.6019832 | 50.01031 | 0.1719952
31.56283 | 56.6864 | 0.5685613 | 49.99369 | 0.1834069 |  | 31.56283 | 56.72842 | 0.6014414 | 49.99336 | 0.1718404
31.57116 | 56.65502 | 0.5680429 | 50.00329 | 0.1832396 |  | 31.57116 | 56.69743 | 0.600902 | 49.9994 | 0.1716863
31.5795 | 56.62321 | 0.5675286 | 49.99234 | 0.1830737 |  | 31.5795 | 56.66574 | 0.6003656 | 50.0039 | 0.171533
31.58783 | 56.59372 | 0.5670157 | 50.00678 | 0.1829083 |  | 31.58783 | 56.63484 | 0.599832 | 49.9978 | 0.1713806
31.59617 | 56.56206 | 0.5665027 | 50.00566 | 0.1827428 |  | 31.59617 | 56.60396 | 0.5992981 | 49.98826 | 0.171228
31.6045 | 56.53072 | 0.5659924 | 50.00331 | 0.1825782 |  | 31.6045 | 56.57288 | 0.5987656 | 50.01206 | 0.1710759
31.61283 | 56.49976 | 0.5654853 | 49.99583 | 0.1824146 |  | 31.61283 | 56.54187 | 0.598236 | 49.99414 | 0.1709246
31.62117 | 56.46921 | 0.5649763 | 50.00412 | 0.1822504 |  | 31.62117 | 56.5106 | 0.5977092 | 50.00681 | 0.1707741
31.6295 | 56.43824 | 0.564468 | 49.98692 | 0.1820865 |  | 31.6295 | 56.47982 | 0.5971805 | 49.99631 | 0.170623
31.63783 | 56.40743 | 0.5639609 | 50.00854 | 0.1819229 |  | 31.63783 | 56.44883 | 0.5966467 | 49.99522 | 0.1704705
31.64617 | 56.37651 | 0.5634536 | 50.00104 | 0.1817592 |  | 31.64617 | 56.41748 | 0.596106 | 50.01154 | 0.170316
31.6545 | 56.34547 | 0.5629459 | 49.99847 | 0.1815955 |  | 31.6545 | 56.38669 | 0.5955637 | 49.99064 | 0.1701611
31.66283 | 56.3146 | 0.5624389 | 50.00034 | 0.1814319 |  | 31.66283 | 56.3566 | 0.5950231 | 50.00358 | 0.1700066
31.67117 | 56.2833 | 0.5619236 | 50.0035 | 0.1812657 |  | 31.67117 | 56.32545 | 0.594485 | 50.00283 | 0.1698529
31.6795 | 56.25326 | 0.5614086 | 49.99156 | 0.1810995 |  | 31.6795 | 56.29462 | 0.5939489 | 50.00322 | 0.1696997
31.68783 | 56.22299 | 0.5608936 | 50.00288 | 0.1809334 |  | 31.68783 | 56.26426 | 0.5934136 | 49.99 | 0.1695467
31.69616 | 56.1922 | 0.5603816 | 50.00242 | 0.1807683 |  | 31.69616 | 56.2331 | 0.5928791 | 49.99967 | 0.169394
31.7045 | 56.16103 | 0.5598732 | 49.99306 | 0.1806043 |  | 31.7045 | 56.2027 | 0.5923414 | 50.00038 | 0.1692404
31.71283 | 56.13076 | 0.5593691 | 50.00134 | 0.1804416 |  | 31.71283 | 56.172 | 0.5918044 | 50.01168 | 0.169087
31.72117 | 56.10012 | 0.5588681 | 50.00279 | 0.18028 |  | 31.72117 | 56.14107 | 0.5912712 | 49.99065 | 0.1689346
31.7295 | 56.06965 | 0.5583707 | 50.00591 | 0.1801196 |  | 31.7295 | 56.11075 | 0.5907368 | 50.0044 | 0.1687819
31.73783 | 56.03946 | 0.5578752 | 49.99672 | 0.1799597 |  | 31.73783 | 56.0805 | 0.590206 | 49.9982 | 0.1686303
31.74617 | 56.00855 | 0.5573806 | 49.99252 | 0.1798002 |  | 31.74617 | 56.05014 | 0.5896792 | 49.99838 | 0.1684798
31.7545 | 55.97768 | 0.5568882 | 50.0021 | 0.1796414 |  | 31.7545 | 56.01905 | 0.5891551 | 50.00539 | 0.16833
31.76283 | 55.94736 | 0.5563992 | 49.99851 | 0.1794836 |  | 31.76283 | 55.98902 | 0.5886321 | 50.00094 | 0.1681806
31.77117 | 55.91699 | 0.555911 | 50.00581 | 0.1793261 |  | 31.77117 | 55.95852 | 0.5881118 | 49.99809 | 0.1680319
31.7795 | 55.88678 | 0.5554213 | 49.99512 | 0.1791682 |  | 31.7795 | 55.9282 | 0.5875922 | 49.99526 | 0.1678835
31.78783 | 55.85601 | 0.5549307 | 50.00335 | 0.1790099 |  | 31.78783 | 55.89756 | 0.5870734 | 50.00801 | 0.1677353
31.79617 | 55.82598 | 0.5544373 | 49.99583 | 0.1788507 |  | 31.79617 | 55.86693 | 0.5865545 | 49.9956 | 0.167587
31.8045 | 55.79625 | 0.5539402 | 50.00492 | 0.1786904 |  | 31.8045 | 55.83728 | 0.586034 | 49.99326 | 0.1674383
31.81283 | 55.76574 | 0.5534379 | 50.0021 | 0.1785284 |  | 31.81283 | 55.80646 | 0.5855079 | 50.00133 | 0.167288
31.82116 | 55.7353 | 0.5529309 | 49.9931 | 0.1783648 |  | 31.82116 | 55.7762 | 0.584981 | 50.00238 | 0.1671374
31.8295 | 55.70486 | 0.5524238 | 50.00134 | 0.1782012 |  | 31.8295 | 55.7459 | 0.5844526 | 50.00166 | 0.1669865
31.83783 | 55.67529 | 0.5519182 | 50.00858 | 0.1780381 |  | 31.83783 | 55.71578 | 0.5839261 | 50.00394 | 0.166836
31.84616 | 55.64473 | 0.5514141 | 49.99444 | 0.1778755 |  | 31.84616 | 55.68608 | 0.583396 | 50.00244 | 0.1666846
31.8545 | 55.61465 | 0.5509116 | 50.00292 | 0.1777134 |  | 31.8545 | 55.65535 | 0.5828545 | 49.98997 | 0.1665299
31.86283 | 55.58445 | 0.5504126 | 49.99116 | 0.1775525 |  | 31.86283 | 55.62534 | 0.5823113 | 49.99816 | 0.1663747
31.87117 | 55.55426 | 0.5499164 | 50.0114 | 0.1773924 |  | 31.87117 | 55.59568 | 0.5817713 | 50.00461 | 0.1662204
31.8795 | 55.52428 | 0.5494222 | 49.99141 | 0.177233 |  | 31.8795 | 55.56516 | 0.5812353 | 50.00246 | 0.1660672
31.88783 | 55.49482 | 0.5489304 | 50.00866 | 0.1770743 |  | 31.88783 | 55.5356 | 0.5807034 | 49.99969 | 0.1659153
31.89616 | 55.46476 | 0.5484392 | 49.9995 | 0.1769159 |  | 31.89616 | 55.50537 | 0.580177 | 50.00192 | 0.1657649
31.9045 | 55.43448 | 0.5479488 | 49.98443 | 0.1767577 |  | 31.9045 | 55.47566 | 0.5796528 | 49.9989 | 0.1656151
31.91284 | 55.40447 | 0.5474582 | 50.00728 | 0.1765994 |  | 31.91284 | 55.44516 | 0.5791244 | 50.0015 | 0.1654641
31.92117 | 55.37472 | 0.5469712 | 49.99866 | 0.1764423 |  | 31.92117 | 55.41545 | 0.5785904 | 50.00122 | 0.1653115
31.9295 | 55.3451 | 0.5464878 | 50.01434 | 0.1762864 |  | 31.9295 | 55.38568 | 0.5780566 | 49.99228 | 0.165159
31.93783 | 55.31511 | 0.5460068 | 49.98644 | 0.1761312 |  | 31.93783 | 55.35616 | 0.5775273 | 49.99898 | 0.1650078
31.94617 | 55.28542 | 0.5455283 | 50.00424 | 0.1759769 |  | 31.94617 | 55.3266 | 0.5770009 | 50.00072 | 0.1648574
31.9545 | 55.25551 | 0.545049 | 50.004 | 0.1758223 |  | 31.9545 | 55.29674 | 0.5764776 | 50.00974 | 0.1647079
31.96283 | 55.22554 | 0.5445668 | 49.99352 | 0.1756667 |  | 31.96283 | 55.26668 | 0.5759541 | 49.99796 | 0.1645583
31.97116 | 55.1959 | 0.5440824 | 50.00833 | 0.1755105 |  | 31.97116 | 55.23678 | 0.5754254 | 49.99294 | 0.1644073
31.9795 | 55.16666 | 0.5435955 | 49.99637 | 0.1753534 |  | 31.9795 | 55.2075 | 0.5748938 | 50.00132 | 0.1642554
31.98783 | 55.13662 | 0.5431064 | 49.99524 | 0.1751956 |  | 31.98783 | 55.17726 | 0.5743622 | 49.99576 | 0.1641035
31.99617 | 55.1068 | 0.5426168 | 50.00024 | 0.1750377 |  | 31.99617 | 55.1473 | 0.5738305 | 50.0092 | 0.1639516
32.0045 | 55.07753 | 0.5421258 | 50.00236 | 0.1748793 |  | 32.0045 | 55.11787 | 0.5732982 | 50.00224 | 0.1637995
32.01283 | 55.04804 | 0.541625 | 49.99852 | 0.1747177 |  | 32.01283 | 55.08802 | 0.5727657 | 49.98917 | 0.1636473
32.02116 | 55.01819 | 0.5411239 | 50.00387 | 0.1745561 |  | 32.02116 | 55.05924 | 0.5722278 | 50.0055 | 0.1634937
32.0295 | 54.98907 | 0.540622 | 49.99662 | 0.1743942 |  | 32.0295 | 55.02934 | 0.5716908 | 49.99826 | 0.1633402
32.03784 | 54.9588 | 0.540121 | 50.00221 | 0.1742326 |  | 32.03784 | 55 | 0.5711582 | 50.00189 | 0.1631881
32.04617 | 54.92966 | 0.5396228 | 49.99968 | 0.1740719 |  | 32.04617 | 54.97045 | 0.5706297 | 50.0055 | 0.1630371
32.0545 | 54.90026 | 0.539128 | 49.9965 | 0.1739123 |  | 32.0545 | 54.94082 | 0.570105 | 49.99512 | 0.1628871
32.06283 | 54.87094 | 0.5386371 | 50.00805 | 0.1737539 |  | 32.06283 | 54.91224 | 0.5695797 | 50.00219 | 0.1627371
32.07117 | 54.84148 | 0.538149 | 49.99553 | 0.1735965 |  | 32.07117 | 54.88242 | 0.5690563 | 49.9923 | 0.1625875
32.0795 | 54.81215 | 0.5376646 | 49.99494 | 0.1734402 |  | 32.0795 | 54.85315 | 0.5685356 | 50.00131 | 0.1624387
32.08783 | 54.78291 | 0.5371824 | 49.99676 | 0.1732846 |  | 32.08783 | 54.82388 | 0.5680182 | 50.00354 | 0.1622909
32.09616 | 54.75374 | 0.536701 | 50.00611 | 0.1731294 |  | 32.09616 | 54.79467 | 0.567503 | 49.99429 | 0.1621437
32.1045 | 54.72424 | 0.5362226 | 49.99902 | 0.172975 |  | 32.1045 | 54.76524 | 0.5669895 | 50.00488 | 0.161997
32.11283 | 54.6948 | 0.5357468 | 49.99919 | 0.1728215 |  | 32.11283 | 54.73606 | 0.566478 | 49.99314 | 0.1618509
32.12117 | 54.66594 | 0.5352744 | 49.99882 | 0.1726692 |  | 32.12117 | 54.70637 | 0.5659692 | 50.006 | 0.1617055
32.1295 | 54.63672 | 0.5348044 | 49.9988 | 0.1725175 |  | 32.1295 | 54.67762 | 0.565463 | 49.99862 | 0.1615609
32.13783 | 54.60734 | 0.5343338 | 50.01085 | 0.1723657 |  | 32.13783 | 54.64871 | 0.5649556 | 50.00306 | 0.1614159
32.14616 | 54.57875 | 0.533865 | 49.998 | 0.1722145 |  | 32.14616 | 54.61914 | 0.5644411 | 49.99816 | 0.1612689
32.1545 | 54.54951 | 0.5334001 | 49.9918 | 0.1720645 |  | 32.1545 | 54.59011 | 0.5639266 | 49.99683 | 0.1611219
32.16284 | 54.52056 | 0.5329328 | 50.0083 | 0.1719138 |  | 32.16284 | 54.56108 | 0.56341 | 50.00028 | 0.1609743
32.17117 | 54.49138 | 0.5324578 | 49.99869 | 0.1717606 |  | 32.17117 | 54.53211 | 0.5628914 | 49.99884 | 0.1608261
32.1795 | 54.46243 | 0.5319828 | 49.99413 | 0.1716074 |  | 32.1795 | 54.50334 | 0.562375 | 50.0093 | 0.1606786
32.18783 | 54.43374 | 0.5315064 | 50.00138 | 0.1714537 |  | 32.18783 | 54.4747 | 0.561857 | 50.01156 | 0.1605306
32.19617 | 54.40469 | 0.5310313 | 49.9981 | 0.1713004 |  | 32.19617 | 54.44536 | 0.5613406 | 49.98676 | 0.160383
32.2045 | 54.37554 | 0.530558 | 50.00578 | 0.1711477 |  | 32.2045 | 54.41629 | 0.5608281 | 49.99959 | 0.1602366
32.21283 | 54.3461 | 0.5300828 | 49.99434 | 0.1709945 |  | 32.21283 | 54.38777 | 0.5603198 | 49.99336 | 0.1600914
32.22116 | 54.3179 | 0.5296015 | 49.99983 | 0.1708392 |  | 32.22116 | 54.35844 | 0.5598141 | 50.00212 | 0.1599469
32.2295 | 54.2889 | 0.5291193 | 50.00699 | 0.1706836 |  | 32.2295 | 54.32908 | 0.5593115 | 50.00048 | 0.1598033
32.23783 | 54.2603 | 0.528639 | 49.99476 | 0.1705287 |  | 32.23783 | 54.30046 | 0.558812 | 50.00118 | 0.1596606
32.24617 | 54.23148 | 0.5281624 | 50.00294 | 0.170375 |  | 32.24617 | 54.27202 | 0.5583136 | 50.0055 | 0.1595182
32.2545 | 54.20227 | 0.527689 | 49.99895 | 0.1702223 |  | 32.2545 | 54.2432 | 0.5578149 | 49.9955 | 0.1593757
32.26283 | 54.17353 | 0.5272188 | 49.9988 | 0.1700706 |  | 32.26283 | 54.2146 | 0.5573172 | 49.99519 | 0.1592335
32.27116 | 54.14461 | 0.5267515 | 50.00388 | 0.1699198 |  | 32.27116 | 54.18572 | 0.5568195 | 50.00412 | 0.1590913
32.2795 | 54.11624 | 0.5262867 | 49.99312 | 0.1697699 |  | 32.2795 | 54.15759 | 0.5563218 | 49.99894 | 0.1589491
32.28784 | 54.08788 | 0.5258239 | 50.00134 | 0.1696206 |  | 32.28784 | 54.12905 | 0.5558234 | 49.99764 | 0.1588067
32.29617 | 54.05961 | 0.5253637 | 50.00238 | 0.1694722 |  | 32.29617 | 54.09965 | 0.555326 | 50.0015 | 0.1586646
32.3045 | 54.03075 | 0.524906 | 50.00632 | 0.1693245 |  | 32.3045 | 54.07108 | 0.5548302 | 49.9981 | 0.1585229
32.31283 | 54.00179 | 0.5244497 | 49.99864 | 0.1691773 |  | 32.31283 | 54.04256 | 0.5543303 | 49.99876 | 0.1583801
32.32117 | 53.97324 | 0.5239904 | 49.99256 | 0.1690292 |  | 32.32117 | 54.01392 | 0.5538318 | 50.01084 | 0.1582377
32.3295 | 53.94478 | 0.5235312 | 50.00094 | 0.168881 |  | 32.3295 | 53.98606 | 0.5533374 | 50.00149 | 0.1580964
32.33783 | 53.9164 | 0.5230752 | 50.01055 | 0.1687339 |  | 32.33783 | 53.95707 | 0.5528468 | 49.99772 | 0.1579562
32.34616 | 53.88781 | 0.5226221 | 49.99062 | 0.1685878 |  | 32.34616 | 53.92885 | 0.5523586 | 49.98714 | 0.1578167
32.3545 | 53.85937 | 0.5221703 | 50.0036 | 0.168442 |  | 32.3545 | 53.8998 | 0.5518652 | 50.00737 | 0.1576758
32.36283 | 53.8311 | 0.5217165 | 50.00478 | 0.1682956 |  | 32.36283 | 53.8719 | 0.5513697 | 49.99944 | 0.1575342
32.37117 | 53.80252 | 0.5212617 | 49.98304 | 0.1681489 |  | 32.37117 | 53.84394 | 0.5508747 | 49.99687 | 0.1573928
32.3795 | 53.77445 | 0.5208074 | 50.01074 | 0.1680024 |  | 32.3795 | 53.81482 | 0.5503742 | 50.01116 | 0.1572498
32.38783 | 53.74535 | 0.5203559 | 50.00187 | 0.1678567 |  | 32.38783 | 53.78708 | 0.5498664 | 49.99102 | 0.1571047
32.39616 | 53.71774 | 0.5199072 | 49.99967 | 0.167712 |  | 32.39616 | 53.75839 | 0.5493523 | 50.00128 | 0.1569578
32.4045 | 53.6892 | 0.519458 | 50.00546 | 0.1675671 |  | 32.4045 | 53.73028 | 0.5488354 | 49.99576 | 0.1568101
32.41284 | 53.6612 | 0.5190076 | 49.99084 | 0.1674218 |  | 32.41284 | 53.70184 | 0.54832 | 50.0065 | 0.1566629
32.42117 | 53.63274 | 0.5185543 | 50.00126 | 0.1672756 |  | 32.42117 | 53.67331 | 0.5478034 | 50.00486 | 0.1565153
32.4295 | 53.6047 | 0.5181025 | 50.00082 | 0.1671298 |  | 32.4295 | 53.64595 | 0.5472834 | 49.9947 | 0.1563667
32.43783 | 53.57634 | 0.5176526 | 49.99537 | 0.1669847 |  | 32.43783 | 53.61752 | 0.5467639 | 49.99478 | 0.1562183
32.44617 | 53.54846 | 0.5172024 | 50.00374 | 0.1668395 |  | 32.44617 | 53.58974 | 0.5462512 | 50.01034 | 0.1560718
32.4545 | 53.52098 | 0.5167524 | 49.99973 | 0.1666943 |  | 32.4545 | 53.56142 | 0.5457448 | 49.99372 | 0.1559271
32.46283 | 53.49249 | 0.5163052 | 50.00426 | 0.1665501 |  | 32.46283 | 53.53348 | 0.5452438 | 49.99593 | 0.1557839
32.47116 | 53.4642 | 0.5158585 | 49.99237 | 0.166406 |  | 32.47116 | 53.50567 | 0.5447466 | 50.00842 | 0.1556419
32.4795 | 53.43618 | 0.515411 | 50.00831 | 0.1662616 |  | 32.4795 | 53.47722 | 0.5442482 | 49.99872 | 0.1554995
32.48783 | 53.40766 | 0.5149646 | 50.00374 | 0.1661176 |  | 32.48783 | 53.44984 | 0.5437509 | 49.9949 | 0.1553574
32.49617 | 53.38035 | 0.5145141 | 49.98924 | 0.1659723 |  | 32.49617 | 53.42115 | 0.543255 | 49.99866 | 0.1552157
32.5045 | 53.3528 | 0.5140624 | 50.00511 | 0.1658266 |  | 32.5045 | 53.39325 | 0.5427612 | 50.00617 | 0.1550746
32.51283 | 53.3248 | 0.5136114 | 50.00444 | 0.1656811 |  | 32.51283 | 53.36536 | 0.5422682 | 49.99824 | 0.1549338
32.52116 | 53.29582 | 0.5131626 | 49.99043 | 0.1655363 |  | 32.52116 | 53.33796 | 0.5417754 | 49.99567 | 0.154793
32.5295 | 53.26865 | 0.5127144 | 49.99931 | 0.1653917 |  | 32.5295 | 53.30955 | 0.5412817 | 50.00024 | 0.1546519
32.53784 | 53.24042 | 0.5122683 | 50.00776 | 0.1652478 |  | 32.53784 | 53.28188 | 0.5407886 | 50.00156 | 0.154511
32.54617 | 53.21329 | 0.5118243 | 49.99247 | 0.1651046 |  | 32.54617 | 53.2541 | 0.5402926 | 49.99692 | 0.1543693
32.5545 | 53.18504 | 0.5113816 | 50.00986 | 0.1649618 |  | 32.5545 | 53.22622 | 0.5397998 | 50.00612 | 0.1542285
32.56283 | 53.15799 | 0.510935 | 49.99409 | 0.1648177 |  | 32.56283 | 53.19895 | 0.5393112 | 49.99396 | 0.1540889
32.57117 | 53.12919 | 0.5104902 | 50.00524 | 0.1646743 |  | 32.57117 | 53.17131 | 0.5388262 | 50.01147 | 0.1539503
32.5795 | 53.10239 | 0.5100481 | 49.99628 | 0.1645316 |  | 32.5795 | 53.14286 | 0.5383456 | 49.98832 | 0.153813
32.58783 | 53.07402 | 0.5096076 | 50.00026 | 0.1643895 |  | 32.58783 | 53.1151 | 0.5378624 | 50.00352 | 0.153675
32.59616 | 53.04696 | 0.5091674 | 50.00156 | 0.1642475 |  | 32.59616 | 53.08842 | 0.5373808 | 49.99776 | 0.1535374
32.6045 | 53.01868 | 0.5087296 | 50.00044 | 0.1641063 |  | 32.6045 | 53.0603 | 0.5369013 | 50.00304 | 0.1534004
32.61283 | 52.9916 | 0.508294 | 49.99924 | 0.1639658 |  | 32.61283 | 53.03291 | 0.5364247 | 50.00516 | 0.1532642
32.62117 | 52.96322 | 0.5078593 | 49.9988 | 0.1638256 |  | 32.62117 | 53.00497 | 0.535952 | 49.9955 | 0.1531291
32.6295 | 52.9362 | 0.5074252 | 50.0054 | 0.1636855 |  | 32.6295 | 52.97754 | 0.5354797 | 49.9952 | 0.1529942
32.63783 | 52.90894 | 0.5069918 | 49.99433 | 0.1635457 |  | 32.63783 | 52.95018 | 0.535009 | 50.00257 | 0.1528597
32.64616 | 52.88137 | 0.5065574 | 49.99516 | 0.1634056 |  | 32.64616 | 52.92289 | 0.5345392 | 49.99774 | 0.1527255
32.6545 | 52.85328 | 0.5061233 | 50.00605 | 0.1632656 |  | 32.6545 | 52.89518 | 0.5340715 | 50.00032 | 0.1525919
32.66284 | 52.82676 | 0.5056914 | 50.00252 | 0.1631263 |  | 32.66284 | 52.86814 | 0.5336044 | 49.99572 | 0.1524584
32.67117 | 52.7993 | 0.5052618 | 49.99156 | 0.1629877 |  | 32.67117 | 52.84018 | 0.5331382 | 50.00881 | 0.1523252
32.6795 | 52.77196 | 0.504834 | 49.99974 | 0.1628497 |  | 32.6795 | 52.81287 | 0.5326715 | 49.99758 | 0.1521919
32.68783 | 52.74389 | 0.5044028 | 50.00386 | 0.1627106 |  | 32.68783 | 52.78534 | 0.5321938 | 49.99837 | 0.1520554
32.69617 | 52.71723 | 0.5039633 | 50.00478 | 0.1625688 |  | 32.69617 | 52.7581 | 0.5317104 | 50.00421 | 0.1519173
32.7045 | 52.6896 | 0.5035209 | 49.99004 | 0.1624261 |  | 32.7045 | 52.73103 | 0.53123 | 49.99508 | 0.15178
32.71283 | 52.663 | 0.5030793 | 50.0094 | 0.1622836 |  | 32.71283 | 52.70388 | 0.530753 | 50.00178 | 0.1516437
32.72116 | 52.63518 | 0.5026332 | 49.99328 | 0.1621397 |  | 32.72116 | 52.67654 | 0.5302789 | 49.99967 | 0.1515083
32.7295 | 52.608 | 0.5021805 | 50.00329 | 0.1619937 |  | 32.7295 | 52.64925 | 0.5298084 | 50.00308 | 0.1513738
32.73783 | 52.58118 | 0.5017296 | 49.99543 | 0.1618483 |  | 32.73783 | 52.6221 | 0.5293401 | 50.0036 | 0.15124
32.74617 | 52.55386 | 0.50128 | 50.00297 | 0.1617032 |  | 32.74617 | 52.59476 | 0.5288745 | 49.9943 | 0.151107
32.7545 | 52.5267 | 0.5008324 | 49.99969 | 0.1615588 |  | 32.7545 | 52.56756 | 0.5284106 | 50.00448 | 0.1509745
32.76283 | 52.49992 | 0.5003876 | 50.00582 | 0.1614154 |  | 32.76283 | 52.54084 | 0.527948 | 49.99585 | 0.1508423
32.77116 | 52.4725 | 0.499945 | 49.99978 | 0.1612726 |  | 32.77116 | 52.5138 | 0.5274887 | 50.00142 | 0.1507111
32.7795 | 52.4457 | 0.4995047 | 49.99805 | 0.1611305 |  | 32.7795 | 52.48661 | 0.5270274 | 49.99731 | 0.1505793
32.78784 | 52.41794 | 0.4990672 | 49.99297 | 0.1609894 |  | 32.78784 | 52.45935 | 0.526558 | 49.99758 | 0.1504451
32.79617 | 52.39172 | 0.4986316 | 50.00522 | 0.1608489 |  | 32.79617 | 52.43248 | 0.5260806 | 50.00302 | 0.1503087
32.8045 | 52.36437 | 0.4981958 | 50.00094 | 0.1607083 |  | 32.8045 | 52.40556 | 0.5255957 | 50.00787 | 0.1501702
32.81283 | 52.33731 | 0.4977606 | 49.9942 | 0.1605679 |  | 32.81283 | 52.3785 | 0.5251118 | 49.99556 | 0.1500319
32.82117 | 52.31024 | 0.4973261 | 50.0173 | 0.1604278 |  | 32.82117 | 52.35191 | 0.5246316 | 49.99403 | 0.1498947
32.8295 | 52.28348 | 0.4968922 | 49.985 | 0.1602878 |  | 32.8295 | 52.32459 | 0.5241509 | 50.001 | 0.1497574
32.83783 | 52.2565 | 0.4964598 | 50.00031 | 0.1601483 |  | 32.83783 | 52.29796 | 0.5236726 | 49.99226 | 0.1496207
32.84616 | 52.2301 | 0.4960287 | 50.00234 | 0.1600093 |  | 32.84616 | 52.27143 | 0.5231959 | 50.013 | 0.1494845
32.8545 | 52.20303 | 0.4955988 | 49.99933 | 0.1598706 |  | 32.8545 | 52.2441 | 0.5227178 | 50.0004 | 0.1493479
32.86283 | 52.1763 | 0.495171 | 49.9957 | 0.1597326 |  | 32.86283 | 52.21692 | 0.5222392 | 49.99187 | 0.1492112
32.87117 | 52.14958 | 0.4947452 | 50.00257 | 0.1595952 |  | 32.87117 | 52.19018 | 0.5217606 | 50.00596 | 0.1490745
32.8795 | 52.12304 | 0.4943205 | 49.9993 | 0.1594582 |  | 32.8795 | 52.16377 | 0.5212822 | 49.99516 | 0.1489378
32.88783 | 52.09572 | 0.4938951 | 49.99724 | 0.159321 |  | 32.88783 | 52.13748 | 0.5208075 | 50.00024 | 0.1488021
32.89616 | 52.06967 | 0.4934704 | 50.00108 | 0.159184 |  | 32.89616 | 52.11016 | 0.5203376 | 49.99844 | 0.1486679
32.9045 | 52.04218 | 0.4930453 | 50.00546 | 0.1590469 |  | 32.9045 | 52.08342 | 0.5198725 | 50.00733 | 0.148535
32.91284 | 52.01604 | 0.4926209 | 49.99978 | 0.15891 |  | 32.91284 | 52.05696 | 0.5194091 | 49.99752 | 0.1484026
32.92117 | 51.98937 | 0.4921969 | 49.99691 | 0.1587732 |  | 32.92117 | 52.0302 | 0.5189468 | 50.00187 | 0.1482705
32.9295 | 51.96279 | 0.4917725 | 50.00302 | 0.1586363 |  | 32.9295 | 52.0039 | 0.5184876 | 49.99616 | 0.1481393
32.93783 | 51.93672 | 0.49135 | 49.99541 | 0.1585 |  | 32.93783 | 51.97765 | 0.5180294 | 50.00338 | 0.1480084
32.94617 | 51.90938 | 0.4909275 | 49.99947 | 0.1583637 |  | 32.94617 | 51.9506 | 0.5175681 | 50.00242 | 0.1478766
32.9545 | 51.88322 | 0.4905044 | 49.99764 | 0.1582272 |  | 32.9545 | 51.92418 | 0.5171044 | 49.99813 | 0.1477441
32.96283 | 51.85701 | 0.490081 | 50.0007 | 0.1580906 |  | 32.96283 | 51.89784 | 0.5166414 | 49.99842 | 0.1476118
32.97116 | 51.83054 | 0.4896566 | 50.01089 | 0.1579537 |  | 32.97116 | 51.87094 | 0.5161819 | 50.00344 | 0.1474805
32.9795 | 51.80403 | 0.4892338 | 49.99062 | 0.1578174 |  | 32.9795 | 51.8448 | 0.5157257 | 49.99504 | 0.1473502
32.98783 | 51.7768 | 0.4888122 | 50.0036 | 0.1576814 |  | 32.98783 | 51.8182 | 0.5152727 | 49.99752 | 0.1472208
32.99617 | 51.75147 | 0.4883922 | 49.98924 | 0.1575459 |  | 32.99617 | 51.79152 | 0.5148198 | 50.00534 | 0.1470914
33.0045 | 51.72446 | 0.4879736 | 50.01324 | 0.1574108 |  | 33.0045 | 51.76519 | 0.5143686 | 49.9959 | 0.1469625
33.01283 | 51.69795 | 0.4875565 | 50.00352 | 0.1572763 |  | 33.01283 | 51.73864 | 0.5139186 | 50.0018 | 0.1468339
33.02116 | 51.672 | 0.4871407 | 49.99468 | 0.1571422 |  | 33.02116 | 51.713 | 0.513471 | 49.99656 | 0.146706
33.0295 | 51.64488 | 0.4867266 | 49.99672 | 0.1570086 |  | 33.0295 | 51.68664 | 0.5130242 | 50.00691 | 0.1465783
33.03784 | 51.6193 | 0.486314 | 49.99876 | 0.1568755 |  | 33.03784 | 51.66019 | 0.5125795 | 50.00332 | 0.1464513
33.04617 | 51.5934 | 0.4858994 | 50.00968 | 0.1567417 |  | 33.04617 | 51.63316 | 0.5121358 | 49.9935 | 0.1463245
33.0545 | 51.56664 | 0.4854838 | 49.99836 | 0.1566077 |  | 33.0545 | 51.60771 | 0.5116918 | 50.00058 | 0.1461977
33.06283 | 51.54074 | 0.4850684 | 49.9914 | 0.1564737 |  | 33.06283 | 51.58154 | 0.5112484 | 50.00544 | 0.146071
33.07117 | 51.51452 | 0.4846512 | 50.00244 | 0.1563391 |  | 33.07117 | 51.55513 | 0.510803 | 49.99473 | 0.1459437
33.0795 | 51.48804 | 0.4842278 | 49.9989 | 0.1562025 |  | 33.0795 | 51.52917 | 0.5103528 | 49.99594 | 0.1458151
33.08783 | 51.46204 | 0.4838034 | 50.00811 | 0.1560656 |  | 33.08783 | 51.50338 | 0.5099006 | 50.01037 | 0.1456859
33.09616 | 51.43638 | 0.4833794 | 49.9921 | 0.1559288 |  | 33.09616 | 51.47703 | 0.5094467 | 49.99063 | 0.1455562
33.1045 | 51.41004 | 0.482957 | 50.00906 | 0.1557926 |  | 33.1045 | 51.451 | 0.5089936 | 50.00592 | 0.1454267
33.11283 | 51.38478 | 0.4825341 | 49.996 | 0.1556562 |  | 33.11283 | 51.42473 | 0.508542 | 49.99672 | 0.1452977
33.12117 | 51.35776 | 0.4821104 | 49.99602 | 0.1555195 |  | 33.12117 | 51.39858 | 0.5080894 | 50.00496 | 0.1451684
33.1295 | 51.33219 | 0.4816863 | 49.99949 | 0.1553827 |  | 33.1295 | 51.37258 | 0.507634 | 49.99396 | 0.1450383
33.13783 | 51.30637 | 0.4812624 | 50.00074 | 0.1552459 |  | 33.13783 | 51.3473 | 0.50718 | 50.0068 | 0.1449086
33.14616 | 51.28066 | 0.4808386 | 49.99847 | 0.1551092 |  | 33.14616 | 51.3201 | 0.5067276 | 49.99204 | 0.1447793
33.1545 | 51.25434 | 0.480416 | 50.00891 | 0.1549729 |  | 33.1545 | 51.29508 | 0.5062776 | 50.00053 | 0.1446507
33.16284 | 51.22833 | 0.4799948 | 49.9964 | 0.154837 |  | 33.16284 | 51.2692 | 0.5058304 | 50.00121 | 0.144523
33.17117 | 51.20292 | 0.4795746 | 50.00142 | 0.1547015 |  | 33.17117 | 51.24346 | 0.5053813 | 50.00043 | 0.1443947
33.1795 | 51.17668 | 0.4791556 | 49.9915 | 0.1545663 |  | 33.1795 | 51.21672 | 0.5049312 | 50.00504 | 0.1442661
33.18783 | 51.1504 | 0.4787361 | 50.00012 | 0.154431 |  | 33.18783 | 51.19139 | 0.5044822 | 49.99976 | 0.1441378
33.19617 | 51.12543 | 0.478315 | 50.01011 | 0.1542952 |  | 33.19617 | 51.16528 | 0.5040292 | 49.99458 | 0.1440083
33.2045 | 51.099 | 0.4778963 | 49.99955 | 0.1541601
33.21283 | 51.07328 | 0.4774801 | 49.99649 | 0.1540258

## Sheet1
-0.812342 | 0 | 119.35 | 145.56 | 26.21
-0.8113257 | 0.001016286
-0.8102291 | 0.002112857 | 0.5137306 | 131.8092 | [5 empty] | area
-0.8090909 | 0.003251143 |  |  |  |  | 1.107485 | -2.857143e-08 | 14.1998 | 3.669253 | % = [hm-hc]/hmperf
-0.8077514 | 0.004590571 | 6.732439 |  |  |  | 1.114277 | 0.006792829 | 5.32445 | 5.150106
-0.8063609 | 0.005981143 |  |  | area |  | 1.121052 | 0.01356711 |  | 8.819359
-0.8048051 | 0.007536857 | trap | 142.25 | -96.28972 | [C*W/g) | 1.128296 | 0.0208114
-0.8030623 | 0.009279714 | triangle | 70.125 | 35.98881 |  | 1.13595 | 0.0284654
-0.8012514 | 0.01109057 |  |  | -60.30091 |  | 1.143352 | 0.03586711
-0.799436 | 0.012906 |  |  |  |  | 1.151064 | 0.04357911
-0.7976457 | 0.01469629 |  |  |  |  | 1.158978 | 0.05149369
-0.7956851 | 0.01665686 |  |  |  |  | 1.167299 | 0.05981397
-0.7937574 | 0.01858457 |  |  |  |  | 1.175979 | 0.06849397
-0.7917589 | 0.02058314 |  |  |  |  | 1.185587 | 0.07810226
-0.7896474 | 0.02269457 |  |  |  |  | 1.195364 | 0.0878794
-0.7874457 | 0.02489629 |  |  |  |  | 1.204853 | 0.09736883
-0.7850634 | 0.02727857 |  |  |  |  | 1.215429 | 0.107944
-0.7824643 | 0.02987771 |  |  |  |  | 1.22622 | 0.1187354
-0.7797349 | 0.03260714 |  |  |  |  | 1.237508 | 0.1300234
-0.777004 | 0.035338 |  |  |  |  | 1.249075 | 0.1415903
-0.7743869 | 0.03795514 |  |  |  |  | 1.261606 | 0.1541214
-0.771674 | 0.040668 |  |  |  |  | 1.274635 | 0.1671508
-0.7687249 | 0.04361714 |  |  |  |  | 1.288544 | 0.1810591
-0.7657086 | 0.04663343 |  |  |  |  | 1.302409 | 0.194924
-0.7627343 | 0.04960771 |  |  |  |  | 1.317976 | 0.2104914
-0.7595457 | 0.05279629 |  |  |  |  | 1.333885 | 0.2264
-0.755936 | 0.056406 |  |  |  |  | 1.350754 | 0.2432691
-0.7521809 | 0.06016114 |  |  |  |  | 1.368765 | 0.26128
-0.7487457 | 0.06359629 |  |  |  |  | 1.387401 | 0.279916
-0.7452343 | 0.06710771 |  |  |  |  | 1.407635 | 0.3001505
-0.7413343 | 0.07100771 |  |  |  |  | 1.428239 | 0.3207543
-0.7373614 | 0.07498057 |  |  |  |  | 1.450295 | 0.3428103
-0.7327474 | 0.07959457 |  |  |  |  | 1.473627 | 0.3661428
-0.7281606 | 0.08418143 |  |  |  |  | 1.49793 | 0.3904451
-0.7234503 | 0.08889171 |  |  |  |  | 1.52411 | 0.4166254
-0.7184583 | 0.09388371 |  |  |  |  | 1.551217 | 0.443732
-0.7134194 | 0.09892257 |  |  |  |  | 1.579901 | 0.472416
-0.7079957 | 0.1043463 |  |  |  |  | 1.609479 | 0.501994
-0.7022149 | 0.1101271 |  |  |  |  | 1.640729 | 0.533244
-0.6963814 | 0.1159606 |  |  |  |  | 1.672954 | 0.5654697
-0.690364 | 0.121978 |  |  |  |  | 1.706739 | 0.5992543
-0.6835966 | 0.1287454 |  |  |  |  | 1.741723 | 0.6342383
-0.6769049 | 0.1354371 |  |  |  |  | 1.777769 | 0.6702848
-0.6699406 | 0.1424014 |  |  |  |  | 1.814307 | 0.7068223
-0.6624594 | 0.1498826 |  |  |  |  | 1.851855 | 0.7443708
-0.6545497 | 0.1577923 |  |  |  |  | 1.890163 | 0.782678
-0.6465214 | 0.1658206 |  |  |  |  | 1.928975 | 0.8214905
-0.6381911 | 0.1741509 |  |  |  |  | 1.968081 | 0.8605965
-0.6296823 | 0.1826597 |  |  |  |  | 2.007095 | 0.8996103
-0.6207291 | 0.1916129 |  |  |  |  | 2.045697 | 0.938212
-0.6108646 | 0.2014774 |  |  |  |  | 2.083458 | 0.9759731
-0.6009369 | 0.2114051 |  |  |  |  | 2.119843 | 1.012359
-0.5904366 | 0.2219054 |  |  |  |  | 2.155543 | 1.048058
-0.57933 | 0.233012 |  |  |  |  | 2.189503 | 1.082019
-0.5680969 | 0.2442451 |  |  |  |  | 2.221009 | 1.113524
-0.556424 | 0.255918 |  |  |  |  | 2.249693 | 1.142209
-0.5442854 | 0.2680566 |  |  |  |  | 2.27592 | 1.168435
-0.5315777 | 0.2807643 |  |  |  |  | 2.298435 | 1.190951
-0.5187666 | 0.2935754 |  |  |  |  | 2.317806 | 1.210321
-0.5053209 | 0.3070211 |  |  |  |  | 2.333287 | 1.225802
-0.4917431 | 0.3205989 |  |  |  |  | 2.344083 | 1.236598
-0.4783811 | 0.3339609 |  |  |  |  | 2.351037 | 1.243552
-0.4641931 | 0.3481489 |  |  |  |  | 2.35345 | 1.245965
-0.4502911 | 0.3620509 |  |  |  |  | 2.351042 | 1.2435574
-0.4362497 | 0.3760923 |  |  |  |  | 2.344003 | 1.236518
-0.422354 | 0.389988 |  |  |  |  | 2.331909 | 1.224424
-0.4087589 | 0.4035831 |  |  |  |  | 2.315425 | 1.207941
-0.3953526 | 0.4169894 |  |  |  |  | 2.294699 | 1.187215
-0.3825414 | 0.4298006 |  |  |  |  | 2.269497 | 1.162012
-0.3700594 | 0.4422826 |  |  |  |  | 2.240286 | 1.132801
-0.3583929 | 0.4539491 |  |  |  |  | 2.207323 | 1.099838
-0.3473591 | 0.4649829 |  |  |  |  | 2.1709 | 1.0634154
-0.3374154 | 0.4749266 |  |  |  |  | 2.131525 | 1.02404
-0.3286137 | 0.4837283 |  |  |  |  | 2.090505 | 0.9830205
-0.3208017 | 0.4915403 |  |  |  |  | 2.047732 | 0.9402474
-0.3138494 | 0.4984926 |  |  |  |  | 2.003083 | 0.8955983
-0.3082251 | 0.5041169 |  |  |  |  | 1.95785 | 0.8503654
-0.303952 | 0.50839 |  |  |  |  | 1.911586 | 0.8041014
-0.3008794 | 0.5114626 |  |  |  |  | 1.865392 | 0.7579074
-0.2991326 | 0.5132094 |  |  |  |  | 1.819729 | 0.7122443
-0.2986114 | 0.5137306 |  |  |  |  | 1.775009 | 0.667524
-0.2988629 | 0.5134791 |  |  |  |  | 1.731142 | 0.6236571
-0.3001966 | 0.5121454 |  |  |  |  | 1.688688 | 0.5812034
-0.3028166 | 0.5095254 |  |  |  |  | 1.648142 | 0.5406571
-0.3052551 | 0.5070869 |  |  |  |  | 1.60925 | 0.5017651
-0.308878 | 0.503464 |  |  |  |  | 1.572195 | 0.4647103
-0.314076 | 0.498266 |  |  |  |  | 1.537086 | 0.4296017
-0.3202889 | 0.4920531 |  |  |  |  | 1.503666 | 0.3961811
-0.3272783 | 0.4850637 |  |  |  |  | 1.472225 | 0.36474
-0.3363306 | 0.4760114 |  |  |  |  | 1.442497 | 0.335012
-0.3451366 | 0.4672054 |  |  |  |  | 1.414757 | 0.307272
-0.3542874 | 0.4580546 |  |  |  |  | 1.388887 | 0.2814028
-0.3636929 | 0.4486491 |  |  |  |  | 1.364653 | 0.257168
-0.3727837 | 0.4395583 |  |  |  |  | 1.342489 | 0.235004
-0.3822654 | 0.4300766 |  |  |  |  | 1.321383 | 0.2138983
-0.3918437 | 0.4204983 |  |  |  |  | 1.301702 | 0.1942174
-0.4019771 | 0.4103649 |  |  |  |  | 1.283493 | 0.1760085
-0.4120869 | 0.4002551 |  |  |  |  | 1.266487 | 0.1590028
-0.4224403 | 0.3899017 |  |  |  |  | 1.251117 | 0.1436325
-0.432442 | 0.3799 |  |  |  |  | 1.236585 | 0.1291003
-0.4426943 | 0.3696477 |  |  |  |  | 1.222921 | 0.1154365
-0.4525349 | 0.3598071 |  |  |  |  | 1.210118 | 0.1026331
-0.4624431 | 0.3498989 |  |  |  |  | 1.198457 | 0.09097254
-0.4720457 | 0.3402963 |  |  |  |  | 1.187115 | 0.07963054
-0.4817531 | 0.3305889 |  |  |  |  | 1.177472 | 0.06998769
-0.4912411 | 0.3211009 |  |  |  |  | 1.168051 | 0.06056683
-0.5004643 | 0.3118777 |  |  |  |  | 1.159271 | 0.05178683
-0.5096089 | 0.3027331 |  |  |  |  | 1.150785 | 0.04330026
-0.5186111 | 0.2937309 |  |  |  |  | 1.143213 | 0.03572854
-0.5271746 | 0.2851674 |  |  |  |  | 1.136387 | 0.02890254
-0.5353811 | 0.2769609 |  |  |  |  | 1.129613 | 0.02212797
-0.5431503 | 0.2691917 |  |  |  |  | 1.123377 | 0.01589254
-0.5512549 | 0.2610871 |  |  |  |  | 1.117374 | 0.009889686
-0.558692 | 0.25365 |  |  |  |  | 1.111505 | 0.004020829
-0.56641 | 0.245932 |  |  |  |  | 1.106251 | -0.001233743
-0.5736817 | 0.2386603 |  |  |  |  | 1.100813 | -0.006671171
-0.5805723 | 0.2317697 |  |  |  |  | 1.095771 | -0.01171403
-0.5874863 | 0.2248557 |  |  |  |  | 1.091636 | -0.01584831
-0.5939414 | 0.2184006 |  |  |  |  | 1.088086 | -0.01939889
-0.6000094 | 0.2123326 |  |  |  |  | 1.084733 | -0.02275146
-0.6059837 | 0.2063583 |  |  |  |  | 1.081299 | -0.02618574
-0.6122409 | 0.2001011 |  |  |  |  | 1.078237 | -0.02924746
-0.618088 | 0.194254
-0.6238186 | 0.1885234
-0.6294611 | 0.1828809
-0.6346069 | 0.1777351
-0.6400751 | 0.1722669
-0.6454571 | 0.1668849
-0.6504977 | 0.1618443
-0.6554054 | 0.1569366
-0.6606926 | 0.1516494
-0.6657826 | 0.1465594
-0.670662 | 0.14168
-0.6755829 | 0.1367591
-0.6806937 | 0.1316483
-0.6860626 | 0.1262794
-0.69095 | 0.121392
-0.6962229 | 0.1161191
-0.7010643 | 0.1112777
-0.7066791 | 0.1056629
-0.7115669 | 0.1007751
-0.7165474 | 0.09579457
-0.7215671 | 0.09077486
-0.72617 | 0.086172
-0.731168 | 0.081174
-0.7359234 | 0.07641857
-0.7407149 | 0.07162714
-0.7455506 | 0.06679143
-0.7503306 | 0.06201143
-0.7546989 | 0.05764314
-0.7588051 | 0.05353686
-0.7627469 | 0.04959514
-0.766536 | 0.045806
-0.7698977 | 0.04244429
-0.7735129 | 0.03882914
-0.7771194 | 0.03522257
-0.7803811 | 0.03196086
-0.7834651 | 0.02887686
-0.786392 | 0.02595
-0.7891629 | 0.02317914
-0.7916883 | 0.02065371
-0.794076 | 0.018266
-0.7964057 | 0.01593629
-0.7983617 | 0.01398029
-0.8002411 | 0.01210086
-0.8020771 | 0.01026486
-0.8038883 | 0.008453714
-0.8056166 | 0.006725429
-0.8071043 | 0.005237714
-0.8085206 | 0.003821429
-0.8098629 | 0.002479143