## Sheet1
Polymer | Tg (K) | Reference
1,4-polybutadiene | ~ 183 | 10.1021/acs.macromol.5b02642
1,4-polyisoprene | ~ 217 | 10.1021/acs.macromol.5b02642
2,5-Poly(3-[1-ethyl-2(2-(poly(N,N-dimethylaminoethyl methacrylate))]thiophene | 293 | 10.1021/ma800777m
3,5-Diallyl-Terminated Poly(quinoxaline − ether − ketone ) | 360 | 10.1021/ma0526589
Aliphatic Polycarbonate | 267.4 | 10.1021/ma901791a
Amphiphilic Poly(styrene)-block-poly(acrylic acid)-block-poly(styrene), PS-b-PAA-b-PS | 353 | 10.1021/ma801805q
Arene − Perfluoroarene Poly(phenylene ethynylenes ) | 290 | 10.1021/ma062667x
atactic polystyrene | 368.22 | 10.1021/ma061159k
atactic polystyrene | ~ 373 | 10.1021/ma062423c
copolyfluorenes | 360 | 10.1021/ma9004617
diacetylene-terminated polytetrahydrofuran | 206.9 | 10.1021/ma9014577
Diblock Copolymer, PMAC-b-PMBC | 307 | 10.1021/acs.macromol.5b01974
Fluorinated Poly(arylene alkylene ether)s | 318 | 10.1021/ma071669u
Hydrogenated Poly(MCP-alt-PhMI) | 422 | 10.1021/ma4020092
Hydroxymethyl-Functionalized Polyimide | 523 | 10.1021/ma060372d
Linear Poly(N-isopropylacrylamide) | 305 | 10.1021/ma0614545
PG − PPO − PG Copolymers | 291 | 10.1021/ma801086b
PMHPAC27 [Poly(5-methyl-5-(2-hydroxypropyl)aminocarbonyl-1,3-dioxan-2-one)] | 332.6 | 10.1021/acs.macromol.5b01974
poly ( St-Fl2 ) | 378 | 10.1021/ma900486m
Poly((R,S)-3-methyl-1-pentene) | 316 | 10.1021/acs.macromol.5b00921
Poly((±)endo,exo-N,N′-diphenylbicyclo[2.2.1]hept-5-ene-2,3-dicarboxamide) | 479 | 10.1021/ma802126y
poly(1,3-adamantane)s | 412 | 10.1021/ma300395s
poly(1,3-cyclohexadiene carbonate ) | 362 | 10.1021/acs.macromol.5b00172
Poly(1-oxy-2,2,6,6-tetramethylpiperidin-4-yl methacrylate ) | 344 | 10.1021/ma1020159
Poly(2,2,6,6-tetramethylpiperidin-1-oxyl-4-yl methacrylate ) | 344 | 10.1021/ma702576z
poly(2,2′-dioxy-1,1′-biphenyl)phosphazene | 433 | 10.1021/ma8015568
poly(2-(4-vinylphenyl)pyridine) | 434.4 | 10.1021/ma071349a
Poly(2-acrylamido-2-methyl-1-propanesulfonic acid ) | 448 | 10.1021/ma800612t
Poly(2-isopropyl-2-oxazoline)s | 300 | 10.1021/ma900838v
poly(2-oxazoline)s | 249.6 | 10.1021/ma9020455
poly(3-(4′-(3′′,7′′-dimethyloctoxy)-3′-pyridinyl)thiophene) | 293 | 10.1021/ma102661s
poly(4-acetoxystyrene) | ~ 403 | 10.1021/ma8009454
poly(4-vinylpyridine) | 415 | 10.1021/acs.macromol.5b02670
poly(9,9-di-n-octyl-2,7-fluorene) | 335 | 10.1021/ma801177h
poly(9,9-dioctylfluorene) | 348 | 10.1021/ma0612273
poly(9,9-dioctylfluorene) | 348 | 10.1021/ma902138g
Poly(acrylamide) | 438 | 10.1021/acs.macromol.5b02178
poly(acrylic acid ) | 378 | 10.1021/acs.macromol.5b02178
poly(acrylic acid ) | 379 | 10.1021/ma070893g
poly(AEBIm-TFSI) | 266 | 10.1021/ma400562a
poly(allyl glycidyl ether ) | 278 | 10.1021/ma401267w
poly(aPP-NB)_74 | 264 | 10.1021/acs.macromol.5b01153
poly(aryl ether sulfone ) | 496 | 10.1021/ma0713714
poly(arylene ether)s | 351.4 | 10.1021/ma070013y
poly(BC-co-BS) | 233 | 10.1021/ma7028709
poly(benzyl methacrylate ) | 327 | 10.1021/ma900922d
Poly(bismethoxyphosphazene) | 202.2 | 10.1021/ma071429e
Poly(butyl acrylate-co-methyl methacrylate ) | 277 | 10.1021/ma070853c
poly(butyl methacrylate ) | 293 | 10.1021/acs.macromol.5b00299
poly(butyl methacrylate ) | 300 | 10.1021/ma401536r
Poly(butylene-2,6-naphthalate) | 314 | 10.1021/ma702383b
poly(BzA-co-IBVE) | 279 | 10.1021/ma902840d
poly(caprolactone-co-trimethylene carbonate)−poly(ethylene glycol)−poly(caprolactone-co-trimethylene carbonate ) | 432 | 10.1021/ma800562s
Poly(CL49-co-OPD4) | 216 | 10.1021/ma061654g
Poly(CL49-co-TOSUO4) | 213 | 10.1021/ma061654g
Poly(CL74-co-OPD8) | 216.4 | 10.1021/ma061654g
poly(CTFE-alt-IEVE)-g-4(5)hydroxyethylimidazole | 323 | 10.1021/ma400239f
Poly(d,l-lactide-block-ε-caprolactone) | 213 | 10.1021/ma9010439
Poly(dimethylsilane) | 439 | 10.1021/ma070790y
Poly(dimethylsiloxane) | 148 | 10.1021/ma052275a
poly(ethyl acrylate ) | 251 | 10.1021/ma300644v
Poly(ethylene glycol ) | ~ 298 | 10.1021/acs.macromol.5b02178
poly(ethylene glycol vinyl ether phosphotriester ) | 234 | 10.1021/ma402480a
Poly(ethylene imine ) | 220 | 10.1021/ma801064e
poly(ethylene oxide)−poly(butadiene) | > 263 | 10.1021/ma702322b
poly(ethylene terephthalate ) | 353 | 10.1021/ma702554t
poly(ethylene terephthalate ) | 346 | 10.1021/ma7027616
poly(ethylene terephthalate ) | 348 | 10.1021/ma9005318
poly(ethynylstyrene) | 426 | 10.1021/ma8007493
Poly(ferrocenyldimethylsilane-b-methyl methacrylate ) | 333 | 10.1021/ma052521i
poly(ferrocenylenedivinylene) | 338 | 10.1021/ma071034v
Poly(glycolide-block-rac-lactide) | 318.5 | 10.1021/ma402174y
poly(hexafluoroisopropyl α,β-difluoroacrylate ) | 371 | 10.1021/ma100506e
poly(hexyl methacrylate ) | 253 | 10.1021/ma401536r
Poly(IEVE-alt-CTFE) ( II ) | 312 | 10.1021/ma400239f
poly(indene carbonate)s | 423 | 10.1021/ma500112c
poly(l - lactic acid ) | 318.4 | 10.1021/ma300288v
Poly(l - lactic acid ) | ~ 333 | 10.1021/ma301482j
poly(l - lactic acid ) | 333 | 10.1021/ma3010982
poly(l-lactide) | ~ 320 | 10.1021/ma8024943
Poly(lactic acid ) | ~ 331 | 10.1021/ma302081e
Poly(MA-VPGVG) | 288 | 10.1021/ma070527x
Poly(MCP-alt-BMI) | 339 | 10.1021/ma4020092
Poly(MCP-alt-CHMI) | 415 | 10.1021/ma4020092
Poly(MCP-alt-MMI) | 393 | 10.1021/ma4020092
Poly(MCP-alt-PhMI) | 432 | 10.1021/ma4020092
Poly(MDO-co-MMA-co-DMAEMA) | 324 | 10.1021/ma802615f
poly(MEBIm-TFSI) | 280 | 10.1021/ma400562a
poly(methyl methacrylate ) | ~ 393 | 10.1021/ma400686j
poly(methyl methacrylate ) | ~ 388 | 10.1021/ma300291q
poly(methyl methacrylate ) | 373 | 10.1021/ma300644v
Poly(methyl methacrylate ) | ~ 393 | 10.1021/ma702714c
Poly(methyl methacrylate ) | 383 | 10.1021/ma800237x
poly(methyl methacrylate ) | 350 | 10.1021/ma101217y
Poly(N-acryloylmorpholine) | 423 | 10.1021/ma071710t
Poly(N-arylcarbazol-2,7-ylene) | > 423 | 10.1021/ma061764n
Poly(n-butyl acrylate)-block-poly(acrylic acid ) | ~ 208 | 10.1021/ma0609578
Poly(n-butyl acrylate)-block-poly(acrylic acid ) | 218 | 10.1021/ma0609580
Poly(n-butyl acrylate)−Spirooxazine | 373 | 10.1021/ma052002f
poly(N-isopropylacrylamide) | 313.6 | 10.1021/ma300355k
poly(N-vinylimidazole) | 448 | 10.1021/ma301712k
Poly(nitroxylstyrene)s | 383 | 10.1021/ma0628578
poly(oxyethylene) | 290 | 10.1021/ma800327c
poly(p-adamantylstyrene) | ~ 476 | 10.1021/acs.macromol.5b02642
poly(p-methoxyphenyl-p'-acryloyloxy benzoate ) | 338 | 10.1021/ma0718898
poly(p-methylenetriphenylamine) | 431 | 10.1021/ma800127v
Poly(p-phenylenevinylene)s | 308 | 10.1021/ma0628836
poly(pentadecalactone) | 246 | 10.1021/ma702419m
Poly(phenylacetylene) | 324 | 10.1021/ma0527597
poly(phenylquinoxaline) | 643 | 10.1021/ma062259t
Poly(phthalazinone ether)s | 589 | 10.1021/ma0605651
Poly(phthalazinone ether)s | 513 | 10.1021/ma702039a
poly(propargyloxystyrene) | 327 | 10.1021/ma8007493
Poly(pyrrole) | 343 | 10.1021/ma9001897
poly(rac-methylcyclohexylglycolide) | 346 | 10.1021/ma071430d
poly(St-alt-MAn) | 375 | 10.1021/ma052520q
poly(styrene)−poly(butadiene)−poly(styrene) | 373 | 10.1021/ma061703p
Poly(styrene-b-dimethylsiloxane) | 150 | 10.1021/ma062779o
Poly(styrene-b-isobutylene-b-styrene) | 373 | 10.1021/ma051958n
poly(styrene-b-methyl methacrylate-b-styrene ) | 249 | 10.1021/acs.macromol.5b00882
poly(styrenesulfonate) | 428 | 10.1021/ma9002566
Poly(TBU-oxystyrene-b-4-(1′-adamantanyltriazolylmethyloxy)styrene) | 378 | 10.1021/ma8007493
poly(tert-butylstyrene) | ~ 403 | 10.1021/acs.macromol.5b02642
poly(tetramethyl glycolide ) | 343 | 10.1021/ma102289w
poly(thieno[3,4-b]pyrazine)s | 333 | 10.1021/ma801057s
poly(thiocarbonate)s | 315 | 10.1021/acs.macromol.6b00272
Poly(TMSpropargyloxystyrene) | 321 | 10.1021/ma8007493
poly(VDF-co-TFP) and poly(TrFE-co-TFP) | 284 | 10.1021/acs.macromol.5b01964
Poly(VI-co-MAA) | 336 | 10.1021/ma402424f
poly(vinyl acetate ) | 323 | 10.1021/ma4008187
Poly(vinyl alcohol ) | 290 | 10.1021/ma0611826
poly(vinyl cinnamate ) | 350 | 10.1021/ma070023z
poly(vinyl methyl ether ) | 251 | 10.1021/ma102121t
poly(vinyl methyl ether ) | 242 | 10.1021/ma401052x
poly(vinylcyclohexane) | ~ 420 | 10.1021/acs.macromol.5b02642
Poly(vinylidene fluoride ) | 233 | 10.1021/ma061554a
Poly(vinylphenol-b-4-vinylpyridine) | 485 | 10.1021/ma061713q
poly(α-fluoroacrylate)s | 413 | 10.1021/ma100506e
poly(α-methyl-p-methylstyrene) | ~ 456 | 10.1021/acs.macromol.5b02642
Poly(α-methylene-ε-caprolactone-co-styrene) | 356 | 10.1021/ma0527146
poly(α-methylstyrene) | 193 | 10.1021/ma801465r
poly(α-methylstyrene) | ~ 446 | 10.1021/acs.macromol.5b02642
Poly(ε-caprolactone) | 213 | 10.1021/ma802618h
poly(ε-caprolactone) | 324 | 10.1021/ma101945f
poly(ε-caprolactone) | 332.2 | 10.1021/ma9011076
poly(ε-caprolactone) | ~ 213 | 10.1021/ma300291q
poly(ε-caprolactone) | 213 | 10.1021/ma9000622
Poly(ϵ-caprolactone) | ~ 388 | 10.1021/ma800517k
poly-N-[(2,2-dimethyl-1,3-dioxolane)methyl]acrylamide | ~ 296 | 10.1021/ma901055t
Poly-PhNDI | 470 | 10.1021/ma062522q
Poly[(CTFE-alt-VE)-co-(HFP-alt-VE)] | 264 | 10.1021/ma900860u
poly[(R)-3-hydroxybutyrate] | 277 | 10.1021/ma060908v
poly[(R)-3-hydroxyvalerate ) | 256 | 10.1021/ma801653p
poly[2-(methacryloyloxy)ethyl]dimethyl(3-sulfopropyl)ammonium hydroxide | 325 | 10.1021/ma800625y
Poly[4-(1-adamantyl)styrene] | 505 | 10.1021/ma7028743
poly[[1,1 ‘ -biphenyl]-4,4 ‘ -diyl[2,2,2-trifluoro-1-(trifluoromethyl)ethylidene] ] | 528 | 10.1021/ma061319s
Poly[biphenyl-4,4 ‘ -diylcarbonyl(6-methoxy-1,3-phenylene)[bis(trifluoromethyl)methylene](4-methoxy-1,3-phenylene)carbonyl ] ( P3 ) | 491 | 10.1021/ma061319s
Poly[vinylphenol-b-2-(dimethylamino)ethyl methacrylate ] Diblock | 457 | 10.1021/ma801546z
Polyacrylates | 332 | 10.1021/ma401125j
polyacrylonitrile | 393 | 10.1021/ma901336q
polyamides | 511 | 10.1021/ma051827m
polybenzoxazine | 623 | 10.1021/ma3004218
polybutadiene | 174 | 10.1021/ma802488a
polycaprolactone | 373 | 10.1021/ma0712394
polycarbonate | 378 | 10.1021/ma4015092
polycarbonate | 423 | 10.1021/ma300730y
polycarbonates | 303 | 10.1021/acs.macromol.5b02108
polydimethylsiloxane | 146 | 10.1021/ma8006015
polydimethylsiloxane | 150 | 10.1021/ma070671i
polyethylene | 394 | 10.1021/ma0627774
polyethylene | 197 | 10.1021/ma800616h
polyethylene oxide | 331 | 10.1021/ma900690e
polyferrocenylsilanes | 306 | 10.1021/ma9018608
Polyhydroxyalkanoate | 235 | 10.1021/ma100294r
Polyimide | 555.7 | 10.1021/ma901251y
polyimide | 440 | 10.1021/ma060372d
Polyimide | 463 | 10.1021/ma060372d
polyimide | 358 | 10.1021/ma8022475
polyimides | > 523 | 10.1021/ma901392h
polyisobutylene | 193 | 10.1021/ma801465r
polylactide | 330 | 10.1021/ma301484u
polylactide | ~ 313 | 10.1021/ma0704360
Polylactide | 192 | 10.1021/ma101155p
Polylactide | ~ 316 | 10.1021/ma071626d
Polylactides | 329 | 10.1021/ma060316c
polynorbornenes | > 613 | 10.1021/ma061215h
Polysiloxane | 154 | 10.1021/ma900984n
polystyrene | ~ 373 | 10.1021/acs.macromol.5b02326
Polystyrene | 305 | 10.1021/ma070378i
polystyrene | ~ 373 | 10.1021/ma060977%2B
Polystyrene | 373 | 10.1021/ma801742p
Polystyrene | ~ 373 | 10.1021/ma060352b
polystyrene | 373 | 10.1021/ma8009454
polystyrene | 382 | 10.1021/ma061839n
polystyrene | 373 | 10.1021/acs.macromol.5b02253
Polystyrene | 345 | 10.1021/acs.macromol.5b02474
polystyrene | ~ 373 | 10.1021/ma0617421
polystyrene | 373 | 10.1021/ma052625t
Polystyrene | 370 | 10.1021/ma061659d
Polystyrene | 370 | 10.1021/ma071759z
Polystyrene-b-Poly(2-(2′,3′,4′,6′-tetra-O-acetyl-β-d-galactosyloxy)ethyl methacrylate-co-styrene | ~ 373 | 10.1021/ma9019015
Polystyrene-block-Poly(n-butyl-ran-n-hexyl) Methacrylate | 294 | 10.1021/ma800645u
Polyurea | 211 | 10.1021/ma8011009
polyurethanes | 283 | 10.1021/ma401260d
polyurethanes.11 | 413 | 10.1021/ma0608875
PS-b-PFAMS Copolymers 4 | 377 | 10.1021/ma201526w
Regioregular P3HT-b-PMMA Copolymers | 399 | 10.1021/ma3008114
sulfonated polyimide | > 523 | 10.1021/ma501097k
sulfonated polysulfones | ~ 463 | 10.1021/ma501097k
Thermoresponsive Poly(methacrylamide) | 313.6 | 10.1021/ma300355k
Thermoset Polyimide | 153 | 10.1021/acs.macromol.5b00654
α,ω-Dimercapto-poly(cis-1,4-isoprene) | 214 | 10.1021/ma200738b