## Sheet1
polymer | category | mw | density of amorphous (g/cm3) | density of crystal (g/cm3) | thermal expansion glass | thermal expansion liquid | specific heat solid | specific heat liquid polymer | molar enthalpy of fusion, ΔHm (kJ/mol) | tg | mp | solubility ((J/cm3)1/2) | surface tension (mN/m) | index of refraction, n | potential energy constant, ε | thermal conductivity of amorphous polymer, λa (J/(m s K)) | thermal conductivity of amorphous polymer, λc (J/(m s K)) | unperturbed viscosity coefficient
Poly(2-vinyl pyridine) | Polyhalo-olefines | 105.1 | [7 empty] | 377 | 488 | [6 empty] | 0.082
Poly(vinyl pyrrolidone) | Polyhalo-olefines | 111.1 | 1.25 | [6 empty] | 93 |  |  |  | 1.53 |  |  |  | 0.074
Poly(vinyl carbazole) | Polyhalo-olefines | 193.2 | 1.2 | 0.988 | [5 empty] | 491 |  |  |  | 1.683 |  | 0.1405 |  | 0.074
Poly(acrylic acid) | Polyacrylates | 72.1 | [7 empty] | 379 |  |  | 82 | 1.527 |  |  |  | 0.076
Poly(methyl acrylate) | Polyacrylates | 86.1 | 1.22 |  | 2.3 | 5 | 1.34 | 1.8 |  | 279 |  | 19.8 | 41 | 1.479 | 5 |  |  | 0.054
Poly(ethyl acrylate) | Polyacrylates | 100.1 | 1.12 |  | 2.8 | 6.1 | 1.45 | 1.8 |  | 249 |  | 19.2 | 35 | 1.4685 |  |  |  | 0.09
Poly(propyl acrylate) | Polyacrylates | 114.1 | 1.08 | 1.18 | [5 empty] | 229 | 89 | 18.4
Poly(isopropyl acrylate) | Polyacrylates | 114.1 |  | 1.08 | 2.4 | 6.2 |  |  | 5.9 | 92 | 107
Poly(butyl acrylate) | Polyacrylates | 128.2 | 1 |  | 2.6 | 6 | 1.64 | 1.82 |  | 218 | 320 | 18 | 28 | 1.466
Poly(isobutyl acrylate) | Polyacrylates | 128.2 | 1.05 | 1.24 | [5 empty] | 249 | 354 | 18.4
Poly(sec.-butyl acrylate) | Polyacrylates | 128.2 | 1.05 | 1.06 | 2.75 | 6.1 |  |  |  | 125 | 403
Poly(tert.-butyl acrylate) | Polyacrylates | 128.2 | 1 | 1.04 | [5 empty] | 309 | 246
Poly(methacrylic acid) | Polymethacrylates | 86.1 |  |  |  |  | 1.2 |  |  | 501 | [7 empty] | 0.066
Poly(methyl methacrylate) | Polymethacrylates | 100.1 | 1.17 | 1.23 | 2 | 5.3 | 1.37 | 1.8 | 9.6 | 378 | 183 | 22.5 | 15 | 1.49 | 3.15 | 0.175 |  | 0.042
Poly(ethyl methacrylate) | Polymethacrylates | 114.1 | 1.119 | 1.19 | 2.75 | 5.5 | 1.49 |  |  | 338 |  | 18.3 | 33 | 1.485 | 3.15 |  |  | 0.047
Poly(propyl methacrylate) | Polymethacrylates | 128.2 | 1.08 |  | 3.2 | 5.7 |  |  |  | 487 |  |  |  | 1.484 | 3.1
Poly(isopropyl methacrylate) | Polymethacrylates | 128.2 | 1.033 |  | 2.2 | 6.2 |  |  |  | 105 |  |  |  | 1.552 | 3
Poly(butyl methacrylate) | Polymethacrylates | 142.2 | 1.055 |  |  | 6.1 | 1.68 | 1.84 |  | 293 |  | 18.1 |  | 1.483 | 2.8 |  |  | 0.03
Poly(isobutyl methacrylate) | Polymethacrylates | 142.2 | 1.045 |  | 2.4 | 6 |  |  |  | 326 |  | 19.15 |  | 1.477
Poly(sec.-butyl methacrylate) | Polymethacrylates | 142.2 | 1.052 |  | 3.3 | 6.3 |  |  |  | 333
Poly(tert.-butyl methacrylate) | Polymethacrylates | 142.2 | 1.02 |  | 2.7 | 7 |  |  |  | 72 | 86 | 17 |  | 1.4638
Poly(2-ethylbutyl methacrylate) | Polymethacrylates | 170.2 | 1.04 |  |  | 5.76 |  |  |  | 284
Poly(hexyl methacrylate) | Polymethacrylates | 170.2 | 1.01 |  |  | 6.5 |  |  |  | 95 |  |  |  | 1.4813 |  |  |  | 0.035
Poly(octyl methacrylate) | Polymethacrylates | 198.3 | 0.971 |  |  | 5.8 |  |  |  | 253 | [7 empty] | 0.042
Poly(dodecyl methacrylate) | Polymethacrylates | 254.4 | 0.929 |  | 3.8 | 6.8 |  |  |  | 95 | 239 |  |  | 1.474 |  |  |  | 0.03
Poly(octadecyl methacrylate) | Polymethacrylates | 338.6 |  | 0.97 | [6 empty] | 309 | [6 empty] | 0.032
Poly(phenyl methacrylate) | Polymethacrylates | 162.2 | 1.21 |  | 1.3 | 4.4 |  |  |  | 96 |  |  |  | 1.6
Poly(benzyl methacrylate) | Polymethacrylates | 176.2 | 1.179 |  | 1.45 | 4.2 |  |  |  | 327 |  | 20.3 |  | 1.5679
Poly(cyclohexyl methacrylate) | Polymethacrylates | 168.2 | 1.098 |  | 2.7 | 5.4 |  |  |  | 429 |  |  |  | 1.5065 |  |  |  | 0.034
Poly(methyl chloroacrylate) | Other polyacrylics | 120.5 | 1.45 | [6 empty] | 416 |  |  |  | 1.517 | 3.4
Polyacrylonitrile | Other polyacrylics | 53.1 | 1.184 | 1.405 | 1.5 | 3 | 1.26 |  | 5 | 378 | 591 | 28.55 | 44 | 1.514 | 3.65 |  |  | 0.225
Polymethacrylonitrile | Other polyacrylics | 67.1 | 1.1 | 1.134 | [5 empty] | 393 | 523 | 21.9 |  | 1.52 |  |  |  | 0.22
Polyacrylamide | Other polyacrylics | 71.1 | 1.302 | [6 empty] | 438 | [7 empty] | 0.26
Poly(N-isopropylacrylamide) | Other polyacrylics | 113.2 | 1.05 | 1.118 | [5 empty] | 88 | 473 | 21.9
Poly(1,3-butadiene)(cis) | Polydienes | 54.1 |  | 1.01 |  |  |  | 1.84 | 9.2 | 171 | 284.7 | 17.6 | 32 | 1.516 |  |  |  | 0.145
Poly(1,3-butadiene)(trans) | Polydienes | 54.1 |  | 1.02 |  |  |  | 2.39 | 7.5 | 190 | 415 |  | 31 |  |  |  |  | 0.2
Poly(1,3-butadiene)(mixt) | Polydienes | 54.1 | 0.892 |  | 2 | 7.05 | 1.65 |  |  | 218 |  | 17 |  | 1.518
Poly(1,3-pentadiene)(trans) | Polydienes | 68.1 | 0.89 | 0.98 | [5 empty] | 213 | 368
Poly(2-methyl-1,3-butadiene)(cis) | Polydienes | 68.1 | 0.908 | 1 | 2 | 6.7 |  |  |  | 200 | 301.2 | 16.7 | 31 | 1.52 |  |  |  | 0.119
Poly(2-methyl-1,3-butadiene)(trans) | Polydienes | 68.1 | 0.904 | 1.05 |  | 8.3 |  |  | 8.7 | 465 | 347 |  | 30 |  |  |  |  | 0.23
Poly(2-methyl-1,3-butadiene)(mixt.) | Polydienes | 68.1 |  |  |  |  | 1.59 | 1.91 | 12.8 | 225 |  |  |  |  | 2.4 | 0.134
Poly(2-tert.-butyl-1,3-butadiene)(cis) | Polydienes | 110.2 | 0.88 | 0.906 | [5 empty] | 298 | 379 |  |  | 1.506
Poly(2-chloro-1,3-butadiene)(trans) | Polydienes | 88.5 |  | 1.09 |  |  |  |  | 8.4 | 225 | 91 | 17
Poly(2-chloro-1,3-butadiane)(mixt.) | Polydienes | 88.5 | 1.243 | 1.356 |  | 4.6 |  |  |  | 228 | 316 | 18 | 21 | 1.158 |  | 0.19 |  | 0.095
Poly(methylene oxide) | Polyoxides (Polyethers) | 30 | 1.25 | 1.54 | 1.8 |  | 1.42 | 2.09 | 9.79 | 190 | 457.2 | 21 | 19 | 1.51 | 3.35 | 0.29 | 0.62 | 0.1
Poly(ethylene oxide) | Polyoxides (Polyethers) | 44.1 | 1.125 | 1.28 |  | 6.4 | 1.26 | 2.05 | 8.67 | 206 | 342 |  | 43 | 1.5 | 4.5
Poly(tetramethylene oxide) | Polyoxides (Polyethers) | 72.1 | 0.98 | 1.18 |  | 6.9 | 1.65 | 2.07 | 14.4 | 189 | 330 | 17.5 | 32 |  |  |  |  | 0.18
Poly(ethylene formal) | Polyoxides (Polyethers) | 74.1 |  | 1.3695 |  |  | 1.29 | 1.84 | 16.7 | 209 | 94 | [6 empty] | 0.2
Poly(tetramethylene formal) | Polyoxides (Polyethers) | 102.1 |  | 1.234 |  |  | 1.41 | 1.9 | 14.5 | 189 | 296
Polyacetaldehyde | Polyoxides (Polyethers) | 44.1 | 1.071 | 1.14 | 2.1 | 6.3 |  |  |  | 243 | 438
Poly(propylene oxide) | Polyoxides (Polyethers) | 58.1 | 1 | 1.15 |  | 7.2 | 1.423 | 1.917 | 8.4 | 198 | 348 | 15.3 | 32 | 1.45 | 4.9 |  |  | 0.108
Poly(hexene oxide) | Polyoxides (Polyethers) | 100.2 | 0.92 | 0.97 | [5 empty] | 204 | 345
Poly(octene oxide) | Polyoxides (Polyethers) | 128.2 | 0.94 | 0.97 | [5 empty] | 255 | 347 |  |  | 1.469
Poly(trans-2-butene oxide) | Polyoxides (Polyethers) | 72.1 | 1.01 | 1.099 | [5 empty] | 277 | 387
Poly(styrene oxide) | Polyoxides (Polyethers) | 120.1 | 1.15 | 1.18 | [5 empty] | 312 | 91
Poly(3-methoxypropylene oxide) | Polyoxides (Polyethers) | 88.1 | 1.095 | [6 empty] | 211 | 330 |  |  | 1.463
Poly(3-butoxypropylene oxide) | Polyoxides (Polyethers) | 130.2 | 0.982 | [6 empty] | 194 | 300 |  |  | 1.458
Poly(3-hexoxypropylene oxide) | Polyoxides (Polyethers) | 158.2 | 0.966 | [6 empty] | 188 | 317 |  |  | 1.459
Poly(3-phenoxypropylene oxide) | Polyoxides (Polyethers) | 150.2 | 1.21 | 1.305 | [5 empty] | 315 | 485
Poly(3-chloropropylene oxide) | Polyoxides (Polyethers) | 92.5 | 1.37 | 1.461 |  | 5.6 |  |  |  |  | 477 | 19.2
Poly[2,2-bis(chloromethyl)trimethylene-3-oxide] (Penton) | Polyoxides (Polyethers) | 155 | 1.39 | 1.47 |  | 3.2 | 0.96 |  | 32 | 281 | 76 |  |  |  | 3
Poly(2.6-dimethyl-1,4-phenylene ether)(PPE) | Polyacetaldehyde | 120.1 | 1.07 | 1.31 |  |  | 1.23 | 1.76 | 5.95 | 483 | 580 | 19 |  | 1.575 | 2.6
Poly(2,6-diphenyl-1,4-phenyleneether) (Tenax, P30) | Polyacetaldehyde | 244.3 | 1.15 |  | 1.3 |  |  |  |  | 500 | 189 | 19.6 |  | 1.64 | 2.8
Poly(propylene sulphide) | Polysulphides | 74.1 | 1.1 | 1.23 | [5 empty] | 93 | 192 |  |  | 1.596
Poly(phenylene sulphide)trimethylene-3-oxide] (Penton) | Polysulphides | 108.2 | 1.34 | 1.44 | [5 empty] | 360 | 630 |  |  |  | 3.1 | 0.29
Poly(glycolic acid) | Polyesters | 58 | 1.6 | 1.7 | [5 empty] | 318 | 506
Poly(ethylene succinate) | Polyesters | 144.1 | 1.175 | 1.358 | 3.16 | 4 |  |  | 11.1 | 272 | 379 |  |  | 1.4744 | 5
Poly(ethylene adipate) | Polyesters | 172.2 | 1.183 | 1.3 |  | 5.9 |  |  | 21 | 87 | 473 | 19.4 |  |  | 5.2
Poly(tetramethylene adipate) | Polyesters | 200.2 | 1.019 | [5 empty] | 50.7 | 205 | 328.8 |  |  |  | 3.1
Poly(ethylene azelate) | Polyesters | 214.3 |  | 1.2 | [5 empty] | 228 | 319 |  |  |  | 3.95
Poly(ethylene sebacate) | Polyesters | 228.3 | 1.08 | 1.2 | 1.96 | 5 |  | 2 | 35 | 243 | 356.2 |  |  |  | 4.1
Poly(decamethylene adipate) | Polyesters | 284.4 |  | 1.16 |  | 7.3 |  |  | 45.6 | 217 | 96
Poly(decamethylene sebacate) | Polyesters | 340.5 |  | 1.13 |  | 7.5 |  |  | 56.5 |  | 480 |  |  |  | 3.35 |  |  | 0.22
Poly(a,a-dimethylpropiol actone) | Polyesters | 100.1 | 1.097 | 1.23 |  |  |  |  | 14.9 | 409 | 513
Poly(para-hydroxybenzoate) (Ekonol) | Polyesters | 120.1 | 1.44 | 1.48 | [5 empty] | 420 | 590 |  |  |  | 3.5 | 0.75
Poly(ethylene oxybenzoate) (A-tell) | Polyesters | 164.2 | 1.34 |  |  |  |  | 2.2 | 10.5 | 355 | 19
Poly(ethylene isophthalate) | Polyesters | 192.2 | 1.34 | 1.38 | 2 | 4.55 |  |  |  | 324 | 81
Poly(ethylene terephthalate) | Polyesters | 192.2 | 1.335 | 1.5 | 1.9 | 6.4 | 1.13 | 1.55 | 18.5 | 342 | 553 | 19.8 | 93 | 1.64 | 2.9 | 0.22 | 0.28 | 0.15
Poly(tetramethylene isophthalate) | Polyesters | 220.2 | 1.268 | 1.309 |  |  |  |  | 42.3 |  | 426
Poly(tetramethylene terephthalate) | Polyesters | 220.2 |  | 1.08 | 2.9 |  |  | 1.8 | 32 | 167 | 505 |  |  |  | 3.1
Poly(hexamethylene terephthalate) | Polyesters | 248.3 |  | 1.146 |  |  |  |  | 35.6 | 518 | 491
Poly(decamethylene terephthalate) | Polyesters | 304.4 |  | 1.012 |  | 5.3 |  |  | 48.6 | 224 | 60
Poly(1,4-cyclohexanedimethylene terephthalate) (trans) | Polyesters | 274.3 | 1.19 | 1.265 | [5 empty] | 365 | 591
Poly(ethylene-1,5-naphthalate) | Polyesters | 242.2 | 1.37 |  | 1.56 | 3.43 |  |  |  | 344 | 503
Poly(ethylene-2,6-naphthalate) | Polyesters | 242.2 | 1.33 | 1.35 | 1.41 | 4.86 |  |  |  | 85 | 123
Poly(1,4-cyclohexylidene dimethylene terephthalate) (Kodel) (cis) | Polyesters | 274.3 | 1.21 | 1.303 | [6 empty] | 530
Poly(1,4-cyclohexylidene dimethylene terephthalate) (Kodel) (trans) | Polyesters | 274.3 | 1.19 | 1.265 | [5 empty] | 365 | 590
Poly(4-aminobutyric acid) (nylon 4) | Polyamides | 85.1 | 1.25 | 1.34 | [6 empty] | 97
Poly(6-aminohexanoic acid) (nylon 6) | Polyamides | 113.2 | 1.084 | 1.23 | 2.7 | 5.6 | 1.5 | 2.3 | 26 | 313 | 533 | 22.5 | 85 | 1.53 | 4.2 |  |  | 0.19
Poly(7-aminoheptanoic acid) (nylon 7) | Polyamides | 127.2 | 1.095 | 1.21 | 3.5 |  | 1.7 |  |  | 485 | 302
Poly(8-aminooctanoic acid) (nylon 8) | Polyamides | 141.2 | 1.04 |  | 3.1 |  |  |  |  | 324 | 95 | 26
Poly(9-aminononanoic acid) (nylon 9) | Polyamides | 155.2 | 1.052 | 1.066 | 3.6 |  |  |  |  | 324 | 96
Poly(10-aminodecanoic acid) (nylon 10) | Polyamides | 169.3 | 1.032 | 1.109 | 3.5 |  |  |  |  | 316 | 96
Poly(11-aminoundecanoic acid) (nylon 11) | Polyamides | 183.3 | 1.01 | 1.2 | 3.6 |  |  |  | 41.4 | 319 | 92 |  | 47 |  | 3.7
Poly(12-aminododecanoic acid) (nylon 12) | Polyamides | 197.3 | 0.99 |  | 3.8 |  | 0.71 |  | 16.7 | 310 | 452 |  |  |  | 3 | 0.3
Poly(hexamethylene adipamide) (nylon 6,6) | Polyamides | 226.3 | 1.07 | 1.24 |  |  | 1.47 |  | 67.9 | 323 | 553 | 27.8 | 91 | 1.5 | 4 |  |  | 0.19
Poly(heptamethylene pimelamide) (nylon 7,7) | Polyamides | 254.4 | 1.06 | 1.108 | [6 empty] | 240 |  | 43
Poly(octamethylene suberamide) (nylon 8,8) | Polyamides | 282.4 | 1.09 | [7 empty] | 239 |  | 34
Poly(hexamethylene sebacamide) (nylon 6,10) | Polyamides | 282.4 | 1.04 | 1.19 |  |  | 1.59 | 2.18 | 58.6 | 234 | 241 |  |  | 1.5 | 3.5
Poly(nonamethylene azelamide) (nylon 9,9) | Polyamides | 310.5 | 1.043 | [7 empty] | 450 |  | 36
Poly(decamethylene azelamide) (nylon 10,9) | Polyamides | 324.5 | 1.044 |  |  | 6.6 |  |  | 36.2 |  | 487
Poly(decamethylene sebacamide) (nylon 10,10) | Polyamides | 338.5 | 1.032 | 1.063 |  | 6.7 |  |  | 32.7 | 239 | 479 |  | 32 |  | 3.4
Poly[bis(4-aminocyclohexyl)methane-1,10-decanedicarboxamide] (Qiana) (trans) | Polyamides | 404.6 | 1.034 | 1.04 |  |  |  | 2.8 | 12 | 97 | 147
Poly(m-xylylene adipamide) | Polyamides | 246.3 | 1.22 | 1.22 | [5 empty] | 363 | 518
Poly(p-xylylene sebacamide) | Polyamides | 302.4 | 1.14 | 1.169 | [5 empty] | 388 | 94
Poly(2,2,2-trimethlylhexamethylene terephthalamide) | Polyamides | 288.4 | 1.12 |  |  |  | 1.47 | [6 empty] | 1.566 | 3.1 | 0.21
Poly(piperazine sebacamide) | Polyamides | 252.4 |  |  |  | 5.9 |  |  | 26 | 355 | 455
Poly(metaphenylene isophthalamide) (Nomex) | Polyamides | 238.2 | 1.33 | 1.36 | 0.45 |  | 1.42 |  |  | 545 | 471
Poly(p-phenylene terephthalamide) (Kevlar, Twaron) | Polyamides | 238.2 |  | 1.48 | [5 empty] | 467 | 885
Poly[methanebis(4-phenyl)carbonate] | Polycarbonates | 226.2 | 1.24 | 1.303 | [5 empty] | 93 | 447
Poly[1,1-ethanebis(4-phenyl)carbonate] | Polycarbonates | 240.3 |  | 1.22 | [5 empty] | 403 | 468 |  |  | 1.5937 | 2.9
Poly[2,2-propanebis(4-penyl)carbonate] | Polycarbonates | 254.3 | 1.2 | 1.31 | 2.7 | 4.8 | 1.19 | 1.61 | 33.5 | 418 | 608.2 | 20.3 | 388 | 1.585 | 2.6 | 0.19 |  | 0.18
Poly[1,1-butanebis(4-phenyl)carbonate] | Polycarbonates | 268.3 |  | 1.17 | [5 empty] | 396 | 443 |  |  | 1.5792 | 3.3
Poly[1,1-(2-methylpropane)bis(4-phenyl) carbonate] | Polycarbonates | 268.3 |  | 1.18 | [5 empty] | 422 | 453 |  |  | 1.5702 | 2.3
Poly[2,2-butanebis(4-phenyl)carbonate] | Polycarbonates | 268.3 | 1.18 | [6 empty] | 407 | 495 |  |  | 1.5827 | 3.1
Poly[2,2-pentanebis(4-phenyl)carbonate] | Polycarbonates | 282.3 |  | 1.13 | [5 empty] | 410 | 493 |  |  | 1.5745
Poly[4,4-heptanebis(4-phenyl)carbonate] | Polycarbonates | 310.4 |  | 1.16 | [5 empty] | 421 | 473 |  |  | 1.5602
Poly[1,1-(1-phenylethane)bis(4-phenyl)carbonate] | Polycarbonates | 316.3 |  | 1.21 | [5 empty] | 121 | 503 |  |  | 1.613
Poly[diphenylmethanebis(4-phenyl)carbonate] | Polycarbonates | 378.4 | 1.27 | [6 empty] | 394 | 503 |  |  | 1.6539
Poly[1,1-cyclopentanebis(4-phenyl)carbonate] | Polycarbonates | 280.3 |  | 1.21 | [5 empty] | 440 | 523 |  |  | 1.5993
Poly[1,1-cyclohexanebis(4-phenyl)carbonate] | Polycarbonates | 294.3 |  | 1.2 | [5 empty] | 446 | 533 |  |  | 1.59 |  | 2.6
Poly[thiobis(4-phenyl)carbonate] | Polycarbonates | 244.3 | 1.355 | 1.5 | [5 empty] | 383 | 513
Poly[2,2-propanebis{4-(2-methyl)phenyl}carbonate] | Polycarbonates | 282.3 |  | 1.22 | [5 empty] | 440 | 443 |  |  | 1.5783
Poly[2,2-propanebis{(4-(2-chlorophenyl)}carbonate] | Polycarbonates | 323.2 |  | 1.32 | [5 empty] | 420 | 483 |  |  | 1.59
Poly[2,2-propanebis{(4-(2,6-dichlorophenyl)}carbonate] | Polycarbonates | 392.1 |  | 1.42 | [5 empty] | 229 | 533 |  |  | 1.6056
Poly[2,2-propanebis{(4-(2,6-dibromophenyl)}carbonate] | Polycarbonates | 569.9 |  | 1.91 | [5 empty] | 430 | 533 |  |  | 1.6147
Poly[1,1-cyclohexanebis{(4-(2,6-dichlorophenyl)}carbonate] | Polycarbonates | 432.1 |  | 1.38 | [5 empty] | 446 | 543 |  |  | 1.5858
Poly(p-xylene) | Other polymers | 104.1 | 1.05 | 1.2 |  |  |  |  | 10 | 94 | 700 |  |  | 1.669 |  | 2.65
Poly(chloro-p-xylene) | Other polymers | 138.6 | 1.28 | [6 empty] | 473 | 120 |  |  | 1.629 |  | 3
Poly(a,a,a0,a0-tetrafluoro-p-xylylene) | Other polymers | 176.1 | 1.506 | 1.597 | [5 empty] | 363 | 773 |  |  |  |  | 2.35
Poly(4,40-tetramethylenedioxydibenzoicanhydride) | Other polymers | 312.3 | 1.266 | 1.301 | [5 empty] | 348 | 477
Poly[4,40-isopropylidenediphenoxydi(4-phenylene)sulphone] (polysulphone) | Other polymers | 442.5 | 1.24 |  | 1.35 |  |  |  |  | 123 | 570 | 20.3 |  | 1.633 |  | 3.1 | 0.26 | 0.45
Poly[N,N0(p,p0-oxydiphenylene)-pyromellitimide] (Kapton) | Other polymers | 382.3 | 1.42 | 1.42 |  |  | 1.51 |  |  | 90 | 770 |  |  |  |  | 3.5
Poly(dimethylsiloxane) | Other polymers | 74.1 | 0.98 | 1.07 | 3 | 9.14 |  | 1.47 | 2.6 | 150 | 479 |  | 5.6 |  | 1.4035 |  | 0.13 | 0.07
Polyethylene | Polyolefines | 28.1 | 0.85 | 1 | 2.4 | 8 | 1.6 | 2.26 | 8.22 | 195 | 414.6 | 15.8 | 86 | 1.5 | 2.3 | 0.16 | 0.74 | 0.23
Polypropylene | Polyolefines | 42.1 | 0.85 | 0.95 | 3 | 8 | 1.7 | 2.13 | 8.7 | 260 | 460.7 | 17 | 85 | 1.49 | 2.2 | 0.09 |  | 0.12
Poly(1-butene) | Polyolefines | 56.1 | 0.86 | 0.94 | 3.8 | 8.8 | 1.7 | 2.13 | 7 | 249 | 411.2 |  | 34 | 1.5125 |  |  |  | 0.11
Poly(3-methyl-1-butene) | Polyolefines | 70.1 | 0.9 | 0.93 |  |  |  |  | 17.3 | 323 | 98
Poly(1-pentene) | Polyolefines | 70.1 | 0.85 | 0.92 |  | 9.2 |  |  |  | 233 | 403.2 | [6 empty] | 0.113
Poly(4-methyl-1-pentene) | Polyolefines | 84.2 | 0.838 | 0.915 | 3.83 | 7.61 | 1.67 |  | 9.96 | 303 | 523.2 |  | 25 | 1.459 | 2.1
Poly(1-hexene) | Polyolefines | 84.2 | 0.86 | 0.91 | [5 empty] | 223 | 321
Poly(5-methyl-1-hexene) | Polyolefines | 98.2 |  | 0.84 | [5 empty] | 259 | 118
Poly(1-octadecene) | Polyolefines | 252.5 | 0.86 | 0.95 | [5 empty] | 328 | 483 |  |  | 1.5
Polyisobutylene | Polyolefines | 56.1 | 0.84 | 0.94 | 1.8 | 6 | 1.67 | 1.95 | 12 | 200 | 317 | 16 | 39 | 1.508 |  | 0.123 |  | 0.085
1,2-Poly(1,3-butadiene) (iso) | Polyolefines | 54.1 |  | 0.96 | [5 empty] | 208 | 398
1,2-Poly(1,3-butadiene) (syndio) | Polyolefines | 54.1 | 0.92 | 0.963 | [6 empty] | 428
Polystyrene | Polystyrenes | 104.1 | 1.05 | 1.13 | 2 | 5 | 1.23 | 1.71 | 10 | 373 | 516.2 | 18 | 62 | 1.591 | 2.55 | 0.131 | 0.11 | 0.06
Poly(α-methylstyrene) | Polystyrenes | 118.2 | 1.065 | [6 empty] | 441 |  |  | 36 |  |  |  |  | 0.064
Poly(2-methylstyrene) | Polystyrenes | 118.2 | 1.027 | 1.07 | 2.6 | 5.3 |  |  |  | 409 | 633 |  |  | 1.5874
Poly(4-methylstyrene) | Polystyrenes | 118.2 | 1.04 | [6 empty] | 380 | [7 empty] | 0.066
Poly(4-methoxystyrene) | Polystyrenes | 134.2 |  | 1.12 | [5 empty] | 362 | 511 |  |  | 1.5967 |  |  |  | 0.062
Poly(4-phenylstyrene) | Polystyrenes | 180.2 | [7 empty] | 434
Poly(3-phenyl-1-propene) | Polystyrenes | 118.2 | 1.046 | 1.052 | [5 empty] | 333 | 98
Poly(2-chlorostyrene) | Polystyrenes | 138.6 | 1.25 | [6 empty] | 392 |  | 18.2 | 42 | 1.6098 | 2.6
Poly(4-chlorostyrene) | Polystyrenes | 138.6 | [7 empty] | 406 |  |  |  |  | 2.6 | 0.116 |  | 0.05
Poly(vinyl fluoride) | Polyhalo-olefines | 46 | 1.37 | 1.44 |  |  |  |  | 7.5 | 314 | 503.2 |  | 189
Poly(vinyl chloride) | Polyhalo-olefines | 62.5 | 1.385 | 1.52 | 1.1 | 5 | 0.95 | 1.21 | 11 | 354 | 546 | 20 | 309 | 1.539 | 3 | 0.16 |  | 0.02
Poly(vinyl bromide) | Polyhalo-olefines | 107 | [7 empty] | 373 |  | 19.6 | [5 empty] | 0.04
Poly(vinylidene fluoride) | Polyhalo-olefines | 64 | 1.74 | 2 | 1.2 | 3 |  |  | 6.7 | 212 | 483.2 |  | 94 | 1.42 | 1 | 0.13
Poly(vinylidene chloride) | Polyhalo-olefines | 97 | 1.66 | 1.95 | 1.2 | 5.7 |  | 0.86 |  | 255 | 463 | 22 | 40 | 1.61 | 2.85
Poly(tetrafluoroethylene) (Teflon) | Polyhalo-olefines | 100 | 2 | 2.35 | 2 | 4.8 | 0.96 | 0.96 | 8.2 | 200 | 605 | 12.7 | 72 | 1.35 | 2.1 | 0.25
Poly(chlorotrifluoroethylene) | Polyhalo-olefines | 116.5 | 1.92 | 2.19 | 1.2 | 3 | 0.92 |  | 5.02 | 325 | 493 | 17 | 31 | 1.4 | 2.5 | 0.2
Poly(vinyl cyclopentane) | Polyhalo-olefines | 96.2 | 0.965 | 0.986 | [5 empty] | 348 | 565
Poly(vinyl cyclohexane) | Polyhalo-olefines | 110.2 | 0.95 | 0.982 | [5 empty] | 363 | 87
Poly(α-methyl naphthalene) | Polyhalo-olefines | 154.2 |  | 1.12 | [5 empty] | 234 | 633 |  |  | 1.6818
Poly(vinyl alcohol) | Polyhalo-olefines | 44.1 | 1.26 | 1.35 | 3 |  | 1.4 |  | 6.9/7.0 | 92 | 521 | 27 | 37 | 1.5 | 6.6 |  |  | 0.2
Poly(vinyl methyl ether) | Polyhalo-olefines | 58.1 | 1.03 | 1.175 | [5 empty] | 93 | 123 |  | 29 | 1.467
Poly(vinyl ethyl ether) | Polyhalo-olefines | 72.1 | 0.94 | 0.97 | [5 empty] | 227 | 359 |  | 36 | 1.454
Poly(vinyl propyl ether) | Polyhalo-olefines | 86.1 | 0.94 | [7 empty] | 349
Poly(vinyl isopropyl ether) | Polyhalo-olefines | 86.1 | 0.924 | 0.93 | [5 empty] | 270 | 464
Poly(vinyl butyl ether) | Polyhalo-olefines | 100.2 | 0.927 | 0.944 | [5 empty] | 220 | 337 |  |  | 1.4563
Poly(vinyl isobutyl ether) | Polyhalo-olefines | 100.2 | 0.93 | 0.94 | [5 empty] | 482 | 443 |  |  | 1.4507
Poly(vinyl sec.-butyl ether) | Polyhalo-olefines | 100.2 | 0.92 | 0.956 | [5 empty] | 253 | 443 |  |  | 1.474
Poly(vinyl tert.-butyl ether) | Polyhalo-olefines | 100.2 |  | 0.978 | [5 empty] | 361 | 533
Poly(vinyl hexyl ether) | Polyhalo-olefines | 128.2 | 0.925 | 0.925 | [5 empty] | 439 |  |  |  | 1.4591
Poly(vinyl octyl ether) | Polyhalo-olefines | 156.3 | 0.914 | 0.91 | [5 empty] | 194 |  |  |  | 1.4613
Poly(vinyl methyl ketone) | Polyhalo-olefines | 70.1 | 1.12 | 1.216 | [6 empty] | 443 |  |  | 1.5
Poly(methyl isopropenyl ketone) | Polyhalo-olefines | 84.1 | 1.12 | 1.16 | [5 empty] | 456 | 461 |  |  | 1.52
Poly(vinyl formate) | Polyhalo-olefines | 72.1 | 1.35 | 1.49 | [5 empty] | 122 |  |  |  | 1.4757
Poly(vinyl acetate) | Polyhalo-olefines | 86.1 | 1.19 | 1.34 | 2 | 5.5 | 1.4 | 1.97 |  | 304 |  | 20 | 97 | 1.467 | 3.25 | 0.159 |  | 0.1
Poly(vinyl propionate) | Polyhalo-olefines | 100.1 | 1.02 | [6 empty] | 283 |  | 18 |  | 1.4665
Poly(vinyl chloroacetate) | Polyhalo-olefines | 120.5 | 1.45 |  | 1.3 | 3.4 |  |  |  | 304 |  |  |  | 1.513
Poly(vinyl trifluoroacetate) | Polyhalo-olefines | 140.1 |  | 1.633 |  |  |  |  | ∼7.5 | 319 | 448 |  |  | 1.375
Poly(vinyl benzoate) | Polyhalo-olefines | 148.2 | [7 empty] | 341 |  |  |  | 1.5775 |  |  |  | 0.062